## Sheet1
displacement,mm | force,kN | force,N
0 | 0.00283444 | 2.83444
0.0109994 | 1.32212 | 1322.12
0.0219971 | 2.55588 | 2555.88
0.033 | 3.12981 | 3129.81
0.0439989 | 3.24848 | 3248.48
0.0549996 | 3.36179 | 3361.79
0.0660215 | 3.46383 | 3463.83
0.077027 | 3.55583 | 3555.83
0.0880259 | 3.63768 | 3637.68
0.0990248 | 3.71382 | 3713.82
0.110021 | 3.78844 | 3788.44
0.121039 | 3.85616 | 3856.16
0.132059 | 3.92051 | 3920.51
0.143077 | 3.98195 | 3981.95
0.154097 | 4.04235 | 4042.35
0.165116 | 4.09835 | 4098.35
0.176088 | 4.15366 | 4153.66
0.187051 | 4.20359 | 4203.59
0.198015 | 4.25172 | 4251.72
0.208978 | 4.29708 | 4297.08
0.219986 | 4.33998 | 4339.98
0.231046 | 4.3813 | 4381.3
0.242105 | 4.42129 | 4421.29
0.25315 | 4.46006 | 4460.06
0.264155 | 4.49785 | 4497.85
0.275158 | 4.53467 | 4534.67
0.286162 | 4.57086 | 4570.86
0.297165 | 4.60628 | 4606.28
0.308169 | 4.6408 | 4640.8
0.319172 | 4.67464 | 4674.64
0.330175 | 4.70788 | 4707.88
0.341179 | 4.74046 | 4740.46
0.352182 | 4.77266 | 4772.66
0.363186 | 4.80422 | 4804.22
0.374189 | 4.8354 | 4835.4
0.385193 | 4.86606 | 4866.06
0.396196 | 4.89625 | 4896.25
0.4072 | 4.92601 | 4926.01
0.418203 | 4.95536 | 4955.36
0.429207 | 4.98435 | 4984.35
0.440394 | 5.01347 | 5013.47
0.451595 | 5.04216 | 5042.16
0.462712 | 5.07048 | 5070.48
0.473798 | 5.09841 | 5098.41
0.484883 | 5.12606 | 5126.06
0.49597 | 5.15342 | 5153.42
0.507141 | 5.18044 | 5180.44
0.518341 | 5.20712 | 5207.12
0.529541 | 5.23355 | 5233.55
0.54074 | 5.25964 | 5259.64
0.551941 | 5.2855 | 5285.5
0.563141 | 5.31109 | 5311.09
0.57434 | 5.33638 | 5336.38
0.585493 | 5.36138 | 5361.38
0.596464 | 5.38616 | 5386.16
0.607436 | 5.41064 | 5410.64
0.618407 | 5.4349 | 5434.9
0.629379 | 5.45898 | 5458.98
0.640351 | 5.48285 | 5482.85
0.651321 | 5.50643 | 5506.43
0.662293 | 5.5298 | 5529.8
0.673264 | 5.55301 | 5553.01
0.684236 | 5.57603 | 5576.03
0.695208 | 5.59881 | 5598.81
0.706178 | 5.62138 | 5621.38
0.717151 | 5.64379 | 5643.79
0.728122 | 5.66601 | 5666.01
0.739094 | 5.68803 | 5688.03
0.750065 | 5.70989 | 5709.89
0.761036 | 5.73153 | 5731.53
0.772007 | 5.75296 | 5752.96
0.782978 | 5.77428 | 5774.28
0.79395 | 5.79542 | 5795.42
0.804921 | 5.81639 | 5816.39
0.815892 | 5.83723 | 5837.23
0.826865 | 5.85792 | 5857.92
0.837836 | 5.87844 | 5878.44
0.848808 | 5.89882 | 5898.82
0.859779 | 5.91908 | 5919.08
0.87075 | 5.93921 | 5939.21
0.881721 | 5.95921 | 5959.21
0.892693 | 5.97911 | 5979.11
0.903665 | 5.99889 | 5998.89
0.914635 | 6.01856 | 6018.56
0.925607 | 6.0381 | 6038.1
0.936578 | 6.05751 | 6057.51
0.947551 | 6.07678 | 6076.78
0.958523 | 6.09593 | 6095.93
0.969493 | 6.11498 | 6114.98
0.980465 | 6.13392 | 6133.92
0.991436 | 6.15275 | 6152.75
1.00241 | 6.17148 | 6171.48
1.01338 | 6.19009 | 6190.09
1.02435 | 6.2086 | 6208.6
1.03532 | 6.227 | 6227
1.04629 | 6.24529 | 6245.29
1.05727 | 6.26348 | 6263.48
1.06824 | 6.28158 | 6281.58
1.07921 | 6.29957 | 6299.57
1.09018 | 6.31747 | 6317.47
1.10115 | 6.33527 | 6335.27