## Sheet1
displacement,mm | force,kN | force,N
0 | 0.00283444 | 2.83444
0.0109994 | 1.32212 | 1322.12
0.0219971 | 2.56764 | 2567.64
0.0329979 | 3.84633 | 3846.33
0.0440047 | 5.11214 | 5112.14
0.0549998 | 6.16697 | 6166.97
0.0659875 | 6.73825 | 6738.25
0.0769667 | 6.83893 | 6838.93
0.0879814 | 6.97471 | 6974.71
0.098985 | 7.10489 | 7104.89
0.109996 | 7.20651 | 7206.51
0.121035 | 7.29658 | 7296.58
0.132053 | 7.37868 | 7378.68
0.143073 | 7.4589 | 7458.9
0.154091 | 7.52525 | 7525.25
0.165089 | 7.59145 | 7591.45
0.176052 | 7.64895 | 7648.95
0.187016 | 7.70465 | 7704.65
0.197979 | 7.7533 | 7753.3
0.209009 | 7.79743 | 7797.43
0.220061 | 7.84003 | 7840.03
0.231064 | 7.87926 | 7879.26
0.242068 | 7.91416 | 7914.16
0.253071 | 7.94637 | 7946.37
0.264075 | 7.97568 | 7975.68
0.275078 | 8.00142 | 8001.42
0.286082 | 8.02417 | 8024.17
0.297085 | 8.04522 | 8045.22
0.308041 | 8.06311 | 8063.11
0.318933 | 8.07873 | 8078.73
0.329824 | 8.09142 | 8091.42
0.340715 | 8.10182 | 8101.82
0.351692 | 8.10992 | 8109.92
0.362778 | 8.1155 | 8115.5
0.373863 | 8.11878 | 8118.78
0.384949 | 8.11966 | 8119.66
0.396034 | 8.11828 | 8118.28
0.40712 | 8.11482 | 8114.82
0.418173 | 8.1094 | 8109.4
0.429144 | 8.10215 | 8102.15
0.440116 | 8.09325 | 8093.25
0.451086 | 8.08285 | 8082.85
0.462059 | 8.07109 | 8071.09
0.473031 | 8.0581 | 8058.1
0.484001 | 8.04398 | 8043.98
0.494974 | 8.02888 | 8028.88
0.505944 | 8.01284 | 8012.84
0.516916 | 7.99595 | 7995.95
0.527887 | 7.97828 | 7978.28
0.538859 | 7.95988 | 7959.88
0.549831 | 7.94082 | 7940.82
0.560774 | 7.92113 | 7921.13
0.571518 | 7.90083 | 7900.83
0.582259 | 7.87994 | 7879.94
0.593002 | 7.85852 | 7858.52
0.604067 | 7.8359 | 7835.9
0.615208 | 7.81255 | 7812.55
0.626349 | 7.78868 | 7788.68
0.637489 | 7.76424 | 7764.24
0.648631 | 7.73928 | 7739.28
0.659771 | 7.71377 | 7713.77
0.670911 | 7.68773 | 7687.73
0.682053 | 7.66109 | 7661.09
0.693194 | 7.63393 | 7633.93
0.70421 | 7.60618 | 7606.18
0.715115 | 7.57788 | 7577.88
0.726018 | 7.549 | 7549
0.736922 | 7.51955 | 7519.55
0.747826 | 7.48946 | 7489.46
0.758728 | 7.45877 | 7458.77
0.769633 | 7.4275 | 7427.5
0.780537 | 7.39551 | 7395.51
0.791439 | 7.36288 | 7362.88
0.802344 | 7.32959 | 7329.59
0.813248 | 7.29561 | 7295.61
0.824421 | 7.25976 | 7259.76
0.835499 | 7.22295 | 7222.95
0.846576 | 7.18536 | 7185.36
0.857533 | 7.14748 | 7147.48
0.868362 | 7.10938 | 7109.38
0.879155 | 7.07017 | 7070.17
0.890469 | 7.02828 | 7028.28
0.901593 | 6.98615 | 6986.15
0.912528 | 6.94379 | 6943.79
0.923222 | 6.90113 | 6901.13
0.934231 | 6.85642 | 6856.42
0.945571 | 6.80945 | 6809.45
0.956624 | 6.76218 | 6762.18
0.96753 | 6.71462 | 6714.62
0.978295 | 6.66698 | 6666.98
0.989086 | 6.61772 | 6617.72
1.00048 | 6.56483 | 6564.83
1.01154 | 6.51188 | 6511.88
1.02242 | 6.45888 | 6458.88
1.0333 | 6.40575 | 6405.75
1.04398 | 6.35257 | 6352.57
1.05503 | 6.2952 | 6295.2
1.06641 | 6.23621 | 6236.21
1.07779 | 6.17707 | 6177.07
1.08853 | 6.11823 | 6118.23
1.0992 | 6.05943 | 6059.43