## Sheet1
displacement,mm | force,kN | force,N
0 | 0.00283444 | 2.83444
0.0109994 | 1.2997 | 1299.7
0.0220011 | 1.7324 | 1732.4
0.0329992 | 1.9502 | 1950.2
0.043997 | 2.06161 | 2061.61
0.0550028 | 2.10698 | 2106.98
0.066021 | 2.12683 | 2126.83
0.0770199 | 2.14064 | 2140.64
0.0880203 | 2.15279 | 2152.79
0.0990034 | 2.1631 | 2163.1
0.11001 | 2.17271 | 2172.71
0.121027 | 2.18256 | 2182.56
0.132035 | 2.19139 | 2191.39
0.143004 | 2.19953 | 2199.53
0.153967 | 2.20767 | 2207.67
0.164931 | 2.21533 | 2215.33
0.175949 | 2.22268 | 2222.68
0.186999 | 2.22989 | 2229.89
0.198002 | 2.23671 | 2236.71
0.209006 | 2.2433 | 2243.3
0.220009 | 2.24971 | 2249.71
0.231013 | 2.25595 | 2255.95
0.241983 | 2.26201 | 2262.01
0.252944 | 2.26785 | 2267.85
0.263915 | 2.27353 | 2273.53
0.274807 | 2.27906 | 2279.06
0.285698 | 2.28443 | 2284.43
0.296589 | 2.28969 | 2289.69
0.30761 | 2.29486 | 2294.86
0.318697 | 2.29994 | 2299.94
0.329781 | 2.30489 | 2304.89
0.340868 | 2.30974 | 2309.74
0.351952 | 2.31447 | 2314.47
0.363031 | 2.3191 | 2319.1
0.374004 | 2.32362 | 2323.62
0.384974 | 2.32805 | 2328.05
0.395946 | 2.33238 | 2332.38
0.406917 | 2.33662 | 2336.62
0.417889 | 2.34078 | 2340.78
0.428861 | 2.34484 | 2344.84
0.439831 | 2.34883 | 2348.83
0.450804 | 2.35273 | 2352.73
0.461774 | 2.35656 | 2356.56
0.47268 | 2.36032 | 2360.32
0.483536 | 2.36401 | 2364.01
0.494394 | 2.36762 | 2367.62
0.505297 | 2.37118 | 2371.18
0.516268 | 2.37466 | 2374.66
0.52708 | 2.37809 | 2378.09
0.537822 | 2.38145 | 2381.45
0.548565 | 2.38476 | 2384.76
0.559309 | 2.388 | 2388
0.570051 | 2.39119 | 2391.19
0.581191 | 2.39444 | 2394.44
0.592331 | 2.39763 | 2397.63
0.603472 | 2.40077 | 2400.77
0.614613 | 2.40385 | 2403.85
0.625753 | 2.40687 | 2406.87
0.636894 | 2.40985 | 2409.85
0.648036 | 2.41278 | 2412.78
0.659176 | 2.41566 | 2415.66
0.670316 | 2.41848 | 2418.48
0.681458 | 2.42126 | 2421.26
0.692598 | 2.42399 | 2423.99
0.703739 | 2.42666 | 2426.66
0.714878 | 2.4293 | 2429.3
0.726021 | 2.4319 | 2431.9
0.737161 | 2.43445 | 2434.45
0.748146 | 2.43697 | 2436.97
0.75905 | 2.43943 | 2439.43
0.769955 | 2.44185 | 2441.85
0.780857 | 2.44423 | 2444.23
0.791762 | 2.44658 | 2446.58
0.802666 | 2.44889 | 2448.89
0.813568 | 2.45117 | 2451.17
0.824473 | 2.45342 | 2453.42
0.835377 | 2.45563 | 2455.63
0.846279 | 2.4578 | 2457.8
0.857184 | 2.45994 | 2459.94
0.868454 | 2.46211 | 2462.11
0.879777 | 2.46426 | 2464.26
0.891101 | 2.46636 | 2466.36
0.902424 | 2.46843 | 2468.43
0.913746 | 2.47046 | 2470.46
0.925071 | 2.47246 | 2472.46
0.936393 | 2.47443 | 2474.43
0.947716 | 2.47637 | 2476.37
0.959039 | 2.47828 | 2478.28
0.970363 | 2.48016 | 2480.16
0.981613 | 2.48201 | 2482.01
0.99269 | 2.48382 | 2483.82
1.00381 | 2.4856 | 2485.6
1.01513 | 2.48735 | 2487.35
1.02645 | 2.48906 | 2489.06
1.03777 | 2.49075 | 2490.75
1.0491 | 2.49241 | 2492.41
1.06042 | 2.49406 | 2494.06
1.07174 | 2.49567 | 2495.67
1.08307 | 2.49725 | 2497.25
1.09439 | 2.49881 | 2498.81
1.10533 | 2.50034 | 2500.34