## Sheet1
displacement,mm | force,kN | force,N
0 | 0.00283444 | 2.83444
0.0109994 | 1.32212 | 1322.12
0.0219971 | 2.56764 | 2567.64
0.0329979 | 3.84633 | 3846.33
0.0440047 | 5.1669 | 5166.9
0.0550058 | 6.40641 | 6406.41
0.0660039 | 7.60983 | 7609.83
0.0769946 | 8.77111 | 8771.11
0.0879736 | 9.88198 | 9881.98
0.0989528 | 10.7777 | 10777.7
0.109932 | 11.4085 | 11408.5
0.120911 | 12.0969 | 12096.9
0.13189 | 12.6692 | 12669.2
0.142869 | 13.2163 | 13216.3
0.15385 | 13.7204 | 13720.4
0.164867 | 14.1751 | 14175.1
0.175886 | 14.5941 | 14594.1
0.186906 | 14.9536 | 14953.6
0.197926 | 15.2961 | 15296.1
0.208944 | 15.5891 | 15589.1
0.219918 | 15.8546 | 15854.6
0.230889 | 16.0805 | 16080.5
0.241991 | 16.2714 | 16271.4
0.253071 | 16.4226 | 16422.6
0.264187 | 16.5478 | 16547.8
0.275257 | 16.6433 | 16643.3
0.286261 | 16.7136 | 16713.6
0.297264 | 16.7669 | 16766.9
0.308268 | 16.81 | 16810
0.319271 | 16.8467 | 16846.7
0.330275 | 16.8783 | 16878.3
0.341278 | 16.9068 | 16906.8
0.352282 | 16.9339 | 16933.9
0.363285 | 16.959 | 16959
0.374289 | 16.9817 | 16981.7
0.385292 | 17.0014 | 17001.4
0.396191 | 17.0206 | 17020.6
0.407082 | 17.0391 | 17039.1
0.417973 | 17.0548 | 17054.8
0.428873 | 17.071 | 17071
0.439959 | 17.0851 | 17085.1
0.451044 | 17.099 | 17099
0.46213 | 17.1114 | 17111.4
0.473215 | 17.1234 | 17123.4
0.484301 | 17.134 | 17134
0.495367 | 17.1445 | 17144.5
0.506338 | 17.1538 | 17153.8
0.517309 | 17.1624 | 17162.4
0.52828 | 17.1705 | 17170.5
0.539252 | 17.178 | 17178
0.550224 | 17.1847 | 17184.7
0.561195 | 17.1909 | 17190.9
0.572167 | 17.1965 | 17196.5
0.583137 | 17.2017 | 17201.7
0.594109 | 17.2062 | 17206.2
0.60508 | 17.2103 | 17210.3
0.616052 | 17.2138 | 17213.8
0.627024 | 17.2169 | 17216.9
0.637994 | 17.2196 | 17219.6
0.648967 | 17.2218 | 17221.8
0.65971 | 17.2236 | 17223.6
0.670452 | 17.225 | 17225
0.681196 | 17.226 | 17226
0.691938 | 17.2265 | 17226.5
0.702914 | 17.2267 | 17226.7
0.714055 | 17.2265 | 17226.5
0.725197 | 17.226 | 17226
0.736336 | 17.225 | 17225
0.747478 | 17.2236 | 17223.6
0.758617 | 17.2219 | 17221.9
0.769759 | 17.2199 | 17219.9
0.780899 | 17.2174 | 17217.4
0.792039 | 17.2147 | 17214.7
0.803181 | 17.2116 | 17211.6
0.814323 | 17.2082 | 17208.2
0.825462 | 17.2044 | 17204.4
0.836604 | 17.2004 | 17200.4
0.847744 | 17.196 | 17196
0.858743 | 17.1913 | 17191.3
0.869306 | 17.1866 | 17186.6
0.880497 | 17.1811 | 17181.1
0.89182 | 17.1753 | 17175.3
0.903145 | 17.1692 | 17169.2
0.914467 | 17.1628 | 17162.8
0.92579 | 17.156 | 17156
0.937112 | 17.1489 | 17148.9
0.948437 | 17.1416 | 17141.6
0.959759 | 17.1338 | 17133.8
0.971082 | 17.1258 | 17125.8
0.982406 | 17.1175 | 17117.5
0.993564 | 17.1089 | 17108.9
1.00473 | 17.1 | 17100
1.01605 | 17.0908 | 17090.8
1.027 | 17.0813 | 17081.3
1.03783 | 17.0715 | 17071.5
1.04866 | 17.0614 | 17061.4
1.05949 | 17.051 | 17051
1.07032 | 17.0403 | 17040.3
1.08115 | 17.0293 | 17029.3
1.09198 | 17.0181 | 17018.1
1.10281 | 17.0065 | 17006.5