## Sheet1
displacement,mm | force,kN | force,N
0 | 0.00283444 | 2.83444
0.0109994 | 1.32212 | 1322.12
0.0219971 | 2.56006 | 2560.06
0.033001 | 3.46983 | 3469.83
0.0439956 | 3.88692 | 3886.92
0.0549886 | 4.21283 | 4212.83
0.0659719 | 4.47911 | 4479.11
0.0769658 | 4.69463 | 4694.63
0.0879924 | 4.86178 | 4861.78
0.0989932 | 4.9816 | 4981.6
0.110004 | 5.07797 | 5077.97
0.121052 | 5.1409 | 5140.9
0.132073 | 5.19021 | 5190.21
0.143093 | 5.23256 | 5232.56
0.154111 | 5.26849 | 5268.49
0.165131 | 5.30196 | 5301.96
0.176108 | 5.3338 | 5333.8
0.187072 | 5.36515 | 5365.15
0.198035 | 5.39312 | 5393.12
0.209002 | 5.41898 | 5418.98
0.220062 | 5.44673 | 5446.73
0.231093 | 5.47082 | 5470.82
0.242097 | 5.49651 | 5496.51
0.2531 | 5.51911 | 5519.11
0.264104 | 5.54306 | 5543.06
0.275107 | 5.56523 | 5565.23
0.286111 | 5.58664 | 5586.64
0.297114 | 5.60824 | 5608.24
0.308118 | 5.62926 | 5629.26
0.319033 | 5.64938 | 5649.38
0.329924 | 5.66896 | 5668.96
0.340816 | 5.68819 | 5688.19
0.351707 | 5.70709 | 5707.09
0.362731 | 5.72582 | 5725.82
0.373816 | 5.74432 | 5744.32
0.384902 | 5.76247 | 5762.47
0.395987 | 5.7803 | 5780.3
0.407074 | 5.79781 | 5797.81
0.41816 | 5.81503 | 5815.03
0.429228 | 5.8319 | 5831.9
0.440199 | 5.84846 | 5848.46
0.45117 | 5.86466 | 5864.66
0.462142 | 5.88058 | 5880.58
0.473113 | 5.89628 | 5896.28
0.484085 | 5.91187 | 5911.87
0.495057 | 5.92718 | 5927.18
0.506027 | 5.94211 | 5942.11
0.517 | 5.95682 | 5956.82
0.52797 | 5.97145 | 5971.45
0.538942 | 5.98578 | 5985.78
0.549914 | 5.99988 | 5999.88
0.560885 | 6.0139 | 6013.9
0.571857 | 6.02769 | 6027.69
0.582827 | 6.0412 | 6041.2
0.5938 | 6.05467 | 6054.67
0.604771 | 6.06785 | 6067.85
0.615742 | 6.08093 | 6080.93
0.626617 | 6.0938 | 6093.8
0.637359 | 6.10649 | 6106.49
0.648102 | 6.11907 | 6119.07
0.658844 | 6.13144 | 6131.44
0.669588 | 6.14373 | 6143.73
0.680331 | 6.15583 | 6155.83
0.691283 | 6.16803 | 6168.03
0.702423 | 6.18027 | 6180.27
0.713565 | 6.1924 | 6192.4
0.724705 | 6.20436 | 6204.36
0.735845 | 6.21623 | 6216.23
0.746987 | 6.22793 | 6227.93
0.758128 | 6.23953 | 6239.53
0.769268 | 6.25099 | 6250.99
0.780409 | 6.2623 | 6262.3
0.79155 | 6.2735 | 6273.5
0.80269 | 6.28456 | 6284.56
0.813831 | 6.29552 | 6295.52
0.824973 | 6.30634 | 6306.34
0.836113 | 6.31706 | 6317.06
0.847253 | 6.32768 | 6327.68
0.858394 | 6.33818 | 6338.18
0.869187 | 6.34825 | 6348.25
0.879929 | 6.35818 | 6358.18
0.890674 | 6.36801 | 6368.01
0.901414 | 6.37775 | 6377.75
0.912159 | 6.38741 | 6387.41
0.92276 | 6.39698 | 6396.98
0.933276 | 6.40645 | 6406.45
0.943791 | 6.41585 | 6415.85
0.955025 | 6.4258 | 6425.8
0.96635 | 6.43572 | 6435.72
0.977672 | 6.44557 | 6445.57
0.988995 | 6.45531 | 6455.31
1.00032 | 6.46494 | 6464.94
1.01164 | 6.47449 | 6474.49
1.02296 | 6.48395 | 6483.95
1.03429 | 6.49331 | 6493.31
1.04561 | 6.5026 | 6502.6
1.05693 | 6.51181 | 6511.81
1.06826 | 6.52092 | 6520.92
1.07958 | 6.52997 | 6529.97
1.0909 | 6.53896 | 6538.96
1.10223 | 6.54786 | 6547.86