## Sheet1
displacement,mm | force,kN | force,N
0 | 0.00283444 | 2.83444
0.0109994 | 1.32212 | 1322.12
0.0219971 | 2.56708 | 2567.08
0.0329994 | 3.79124 | 3791.24
0.0440061 | 4.84916 | 4849.16
0.0549989 | 5.64142 | 5641.42
0.0659971 | 6.46326 | 6463.26
0.0769769 | 7.24298 | 7242.98
0.0879575 | 7.92441 | 7924.41
0.0989367 | 8.63527 | 8635.27
0.109916 | 9.33689 | 9336.89
0.120895 | 9.97318 | 9973.18
0.131874 | 10.578 | 10578
0.142853 | 11.1531 | 11153.1
0.153832 | 11.6875 | 11687.5
0.164811 | 12.1737 | 12173.7
0.175824 | 12.6155 | 12615.5
0.186842 | 12.9911 | 12991.1
0.197862 | 13.3085 | 13308.5
0.208881 | 13.5458 | 13545.8
0.219855 | 13.6926 | 13692.6
0.230846 | 13.7496 | 13749.6
0.241932 | 13.755 | 13755
0.253016 | 13.7469 | 13746.9
0.264125 | 13.7351 | 13735.1
0.275129 | 13.7212 | 13721.2
0.286132 | 13.706 | 13706
0.297136 | 13.6898 | 13689.8
0.308139 | 13.6727 | 13672.7
0.319143 | 13.6548 | 13654.8
0.330147 | 13.6362 | 13636.2
0.341151 | 13.617 | 13617
0.352154 | 13.5972 | 13597.2
0.363142 | 13.5768 | 13576.8
0.374033 | 13.5558 | 13555.8
0.384924 | 13.5342 | 13534.2
0.395828 | 13.5121 | 13512.1
0.406915 | 13.489 | 13489
0.417999 | 13.4654 | 13465.4
0.429086 | 13.4411 | 13441.1
0.44017 | 13.4164 | 13416.4
0.451178 | 13.391 | 13391
0.46215 | 13.365 | 13365
0.47312 | 13.3385 | 13338.5
0.484093 | 13.3114 | 13311.4
0.495063 | 13.2836 | 13283.6
0.506035 | 13.2553 | 13255.3
0.517006 | 13.2263 | 13226.3
0.527978 | 13.1967 | 13196.7
0.53895 | 13.1664 | 13166.4
0.549921 | 13.1355 | 13135.5
0.560688 | 13.1038 | 13103.8
0.57143 | 13.0715 | 13071.5
0.582175 | 13.0384 | 13038.4
0.593316 | 13.0034 | 13003.4
0.604457 | 12.9676 | 12967.6
0.615597 | 12.931 | 12931
0.626738 | 12.8935 | 12893.5
0.637879 | 12.8552 | 12855.2
0.649019 | 12.8161 | 12816.1
0.66016 | 12.776 | 12776
0.671302 | 12.7351 | 12735.1
0.682404 | 12.6932 | 12693.2
0.693307 | 12.6502 | 12650.2
0.704211 | 12.6063 | 12606.3
0.715115 | 12.5614 | 12561.4
0.72602 | 12.5155 | 12515.5
0.736922 | 12.4685 | 12468.5
0.747826 | 12.4204 | 12420.4
0.758731 | 12.3712 | 12371.2
0.769633 | 12.3209 | 12320.9
0.780537 | 12.2692 | 12269.2
0.791559 | 12.2155 | 12215.5
0.802571 | 12.1604 | 12160.4
0.813469 | 12.1042 | 12104.2
0.82457 | 12.0452 | 12045.2
0.835555 | 11.9857 | 11985.7
0.846523 | 11.9242 | 11924.2
0.85757 | 11.8608 | 11860.8
0.868446 | 11.797 | 11797
0.879113 | 11.7326 | 11732.6
0.890321 | 11.6629 | 11662.9
0.901543 | 11.5915 | 11591.5
0.912598 | 11.5194 | 11519.4
0.923393 | 11.4466 | 11446.6
0.934074 | 11.373 | 11373
0.945201 | 11.2945 | 11294.5
0.956489 | 11.2124 | 11212.4
0.967644 | 11.1299 | 11129.9
0.978523 | 11.0469 | 11046.9
0.98925 | 10.9634 | 10963.4
0.999871 | 10.8787 | 10878.7
1.01125 | 10.7852 | 10785.2
1.02263 | 10.6913 | 10691.3
1.03378 | 10.5972 | 10597.2
1.04445 | 10.5029 | 10502.9
1.05511 | 10.4089 | 10408.9
1.06597 | 10.3134 | 10313.4
1.07737 | 10.2081 | 10208.1
1.08857 | 10.103 | 10103
1.09977 | 9.99823 | 9998.23