## Sheet1
displacement,mm | force,kN | force,N
0 | 0.00283444 | 2.83444
0.0109994 | 1.32212 | 1322.12
0.0219971 | 2.54437 | 2544.37
0.0330009 | 3.24127 | 3241.27
0.043999 | 3.82676 | 3826.76
0.054992 | 4.33112 | 4331.12
0.0659795 | 4.7584 | 4758.4
0.0769586 | 5.14692 | 5146.92
0.0879393 | 5.49125 | 5491.25
0.0989184 | 5.79983 | 5799.83
0.109935 | 6.08327 | 6083.27
0.120911 | 6.32727 | 6327.27
0.131884 | 6.54271 | 6542.71
0.142878 | 6.73618 | 6736.18
0.153898 | 6.87995 | 6879.95
0.164916 | 6.99181 | 6991.81
0.175936 | 7.07391 | 7073.91
0.186955 | 7.12311 | 7123.11
0.197974 | 7.15793 | 7157.93
0.208974 | 7.18837 | 7188.37
0.219984 | 7.21141 | 7211.41
0.231043 | 7.23449 | 7234.49
0.242103 | 7.25782 | 7257.82
0.25314 | 7.27865 | 7278.65
0.264143 | 7.29812 | 7298.12
0.275147 | 7.31672 | 7316.72
0.28615 | 7.33478 | 7334.78
0.297154 | 7.35231 | 7352.31
0.308157 | 7.3691 | 7369.1
0.319161 | 7.38502 | 7385.02
0.330164 | 7.40045 | 7400.45
0.341168 | 7.41605 | 7416.05
0.352072 | 7.43101 | 7431.01
0.362963 | 7.4451 | 7445.1
0.373854 | 7.45948 | 7459.48
0.384773 | 7.47292 | 7472.92
0.395857 | 7.48673 | 7486.73
0.406944 | 7.49976 | 7499.76
0.418028 | 7.51285 | 7512.85
0.429115 | 7.52541 | 7525.41
0.440201 | 7.53778 | 7537.78
0.451237 | 7.54999 | 7549.99
0.462209 | 7.56182 | 7561.82
0.473179 | 7.57338 | 7573.38
0.484152 | 7.58478 | 7584.78
0.495123 | 7.59597 | 7595.97
0.506094 | 7.60692 | 7606.92
0.517067 | 7.61763 | 7617.63
0.528037 | 7.62814 | 7628.14
0.539009 | 7.63846 | 7638.46
0.54998 | 7.64858 | 7648.58
0.560951 | 7.65853 | 7658.53
0.571924 | 7.6683 | 7668.3
0.582894 | 7.6779 | 7677.9
0.593866 | 7.68734 | 7687.34
0.604763 | 7.69662 | 7696.62
0.615508 | 7.70573 | 7705.73
0.626251 | 7.7147 | 7714.7
0.636993 | 7.72351 | 7723.51
0.647736 | 7.73216 | 7732.16
0.658809 | 7.74096 | 7740.96
0.66995 | 7.74968 | 7749.68
0.68109 | 7.75824 | 7758.24
0.692231 | 7.76666 | 7766.66
0.703373 | 7.77494 | 7774.94
0.714512 | 7.78308 | 7783.08
0.725654 | 7.79111 | 7791.11
0.736795 | 7.79902 | 7799.02
0.747935 | 7.8068 | 7806.8
0.759075 | 7.81447 | 7814.47
0.770218 | 7.82202 | 7822.02
0.781357 | 7.82946 | 7829.46
0.792498 | 7.83679 | 7836.79
0.803639 | 7.844 | 7844
0.814747 | 7.8511 | 7851.1
0.825652 | 7.85811 | 7858.11
0.836555 | 7.86499 | 7864.99
0.847458 | 7.87179 | 7871.79
0.858363 | 7.87849 | 7878.49
0.869633 | 7.8853 | 7885.3
0.880958 | 7.89205 | 7892.05
0.89228 | 7.89871 | 7898.71
0.903603 | 7.90526 | 7905.26
0.914925 | 7.91172 | 7911.72
0.92625 | 7.91809 | 7918.09
0.937572 | 7.92435 | 7924.35
0.948895 | 7.93054 | 7930.54
0.960217 | 7.93664 | 7936.64
0.971542 | 7.94268 | 7942.68
0.982865 | 7.94862 | 7948.62
0.994187 | 7.95448 | 7954.48
1.00551 | 7.96026 | 7960.26
1.01683 | 7.96594 | 7965.94
1.02816 | 7.97155 | 7971.55
1.03948 | 7.97708 | 7977.08
1.0508 | 7.98251 | 7982.51
1.06213 | 7.98786 | 7987.86
1.07345 | 7.99314 | 7993.14
1.08477 | 7.99833 | 7998.33
1.0961 | 8.00346 | 8003.46
1.10742 | 8.00853 | 8008.53