## Sheet1
displacement,mm | force,kN | force,N
0 | 0.00283444 | 2.83444
0.0109994 | 1.32212 | 1322.12
0.021997 | 2.53538 | 2535.38
0.0330011 | 3.22154 | 3221.54
0.0440011 | 3.86528 | 3865.28
0.0549941 | 4.39183 | 4391.83
0.0659816 | 4.8359 | 4835.9
0.0769607 | 5.28337 | 5283.37
0.0879413 | 5.6359 | 5635.9
0.0989383 | 5.92377 | 5923.77
0.109953 | 6.16535 | 6165.35
0.120909 | 6.33921 | 6339.21
0.131905 | 6.44119 | 6441.19
0.142924 | 6.49523 | 6495.23
0.153943 | 6.53615 | 6536.15
0.164963 | 6.5738 | 6573.8
0.175981 | 6.60584 | 6605.84
0.186993 | 6.63565 | 6635.65
0.197955 | 6.66513 | 6665.13
0.20892 | 6.69288 | 6692.88
0.219928 | 6.71831 | 6718.31
0.230988 | 6.74385 | 6743.85
0.242034 | 6.76851 | 6768.51
0.253037 | 6.79213 | 6792.13
0.264041 | 6.81473 | 6814.73
0.275044 | 6.83676 | 6836.76
0.286048 | 6.8585 | 6858.5
0.297051 | 6.87941 | 6879.41
0.308055 | 6.89932 | 6899.32
0.319046 | 6.91925 | 6919.25
0.329938 | 6.9383 | 6938.3
0.340829 | 6.95717 | 6957.17
0.35172 | 6.97531 | 6975.31
0.362688 | 6.99347 | 6993.47
0.373773 | 7.01117 | 7011.17
0.384859 | 7.02859 | 7028.59
0.395944 | 7.04576 | 7045.76
0.40703 | 7.06238 | 7062.38
0.418116 | 7.0787 | 7078.7
0.429132 | 7.09481 | 7094.81
0.440104 | 7.11063 | 7110.63
0.451075 | 7.12611 | 7126.11
0.462047 | 7.14131 | 7141.31
0.473017 | 7.15622 | 7156.22
0.48399 | 7.17088 | 7170.88
0.494961 | 7.1853 | 7185.3
0.505932 | 7.19947 | 7199.47
0.516904 | 7.21343 | 7213.43
0.527874 | 7.22718 | 7227.18
0.538847 | 7.2407 | 7240.7
0.549819 | 7.25403 | 7254.03
0.560789 | 7.26715 | 7267.15
0.571762 | 7.28007 | 7280.07
0.582732 | 7.29279 | 7292.79
0.593582 | 7.30533 | 7305.33
0.604326 | 7.3177 | 7317.7
0.615067 | 7.3299 | 7329.9
0.625811 | 7.34193 | 7341.93
0.636553 | 7.3538 | 7353.8
0.647508 | 7.36574 | 7365.74
0.658649 | 7.37771 | 7377.71
0.669789 | 7.38953 | 7389.53
0.680931 | 7.40117 | 7401.17
0.692071 | 7.41266 | 7412.66
0.703211 | 7.42401 | 7424.01
0.714352 | 7.43523 | 7435.23
0.725494 | 7.44631 | 7446.31
0.736633 | 7.45724 | 7457.24
0.747775 | 7.46807 | 7468.07
0.758916 | 7.47876 | 7478.76
0.770056 | 7.4893 | 7489.3
0.781197 | 7.49973 | 7499.73
0.792339 | 7.51003 | 7510.03
0.803478 | 7.5202 | 7520.2
0.81462 | 7.53026 | 7530.26
0.82576 | 7.54019 | 7540.19
0.836689 | 7.55001 | 7550.01
0.847592 | 7.55972 | 7559.72
0.858495 | 7.56931 | 7569.31
0.869766 | 7.57912 | 7579.12
0.881089 | 7.58886 | 7588.86
0.892413 | 7.59848 | 7598.48
0.903735 | 7.60801 | 7608.01
0.915058 | 7.61742 | 7617.42
0.92638 | 7.62673 | 7626.73
0.937705 | 7.63592 | 7635.92
0.949028 | 7.64503 | 7645.03
0.96035 | 7.654 | 7654
0.971675 | 7.66289 | 7662.89
0.982997 | 7.67169 | 7671.69
0.99432 | 7.68037 | 7680.37
1.00564 | 7.68898 | 7688.98
1.01697 | 7.69748 | 7697.48
1.02829 | 7.70591 | 7705.91
1.03961 | 7.71426 | 7714.26
1.05093 | 7.72252 | 7722.52
1.06226 | 7.7307 | 7730.7
1.07358 | 7.73878 | 7738.78
1.0849 | 7.74678 | 7746.78
1.09623 | 7.75469 | 7754.69
1.10755 | 7.7625 | 7762.5