## Sheet1
displacement,mm | force,kN | force,N
0 | 0.00283444 | 2.83444
0.0109994 | 1.32212 | 1322.12
0.0219971 | 2.56764 | 2567.64
0.0329979 | 3.81045 | 3810.45
0.0439999 | 4.93441 | 4934.41
0.0549943 | 5.38807 | 5388.07
0.0659785 | 5.66098 | 5660.98
0.0769844 | 5.84955 | 5849.55
0.0879989 | 6.00172 | 6001.72
0.0989977 | 6.11083 | 6110.83
0.110009 | 6.19308 | 6193.08
0.121036 | 6.26071 | 6260.71
0.132055 | 6.31772 | 6317.72
0.143074 | 6.36768 | 6367.68
0.154094 | 6.41742 | 6417.42
0.165072 | 6.45943 | 6459.43
0.176036 | 6.50145 | 6501.45
0.186999 | 6.54108 | 6541.08
0.197969 | 6.57859 | 6578.59
0.209028 | 6.61564 | 6615.64
0.220058 | 6.65135 | 6651.35
0.231061 | 6.68645 | 6686.45
0.242065 | 6.71953 | 6719.53
0.253068 | 6.75276 | 6752.76
0.264072 | 6.78485 | 6784.85
0.275075 | 6.81539 | 6815.39
0.286079 | 6.84566 | 6845.66
0.297082 | 6.87534 | 6875.34
0.308004 | 6.90384 | 6903.84
0.318896 | 6.93247 | 6932.47
0.329787 | 6.95975 | 6959.75
0.340678 | 6.98701 | 6987.01
0.35166 | 7.01382 | 7013.82
0.362745 | 7.04007 | 7040.07
0.373831 | 7.06624 | 7066.24
0.384916 | 7.09173 | 7091.73
0.396002 | 7.11655 | 7116.55
0.407089 | 7.14113 | 7141.13
0.418174 | 7.16539 | 7165.39
0.429196 | 7.18918 | 7189.18
0.440167 | 7.21241 | 7212.41
0.451139 | 7.23521 | 7235.21
0.462109 | 7.25764 | 7257.64
0.473082 | 7.2797 | 7279.7
0.484053 | 7.30139 | 7301.39
0.495024 | 7.3227 | 7322.7
0.505996 | 7.34366 | 7343.66
0.516966 | 7.36423 | 7364.23
0.527939 | 7.38449 | 7384.49
0.53891 | 7.40437 | 7404.37
0.549881 | 7.42394 | 7423.94
0.560853 | 7.44328 | 7443.28
0.571824 | 7.46238 | 7462.38
0.582796 | 7.48118 | 7481.18
0.593767 | 7.49971 | 7499.71
0.604739 | 7.51798 | 7517.98
0.615711 | 7.53604 | 7536.04
0.626681 | 7.5539 | 7553.9
0.637653 | 7.57155 | 7571.55
0.648429 | 7.58899 | 7588.99
0.659172 | 7.60626 | 7606.26
0.669915 | 7.6233 | 7623.3
0.680658 | 7.64017 | 7640.17
0.691401 | 7.65683 | 7656.83
0.702143 | 7.67329 | 7673.29
0.712914 | 7.68965 | 7689.65
0.724054 | 7.70639 | 7706.39
0.735195 | 7.72294 | 7722.94
0.746335 | 7.73932 | 7739.32
0.757477 | 7.75549 | 7755.49
0.768618 | 7.7715 | 7771.5
0.779758 | 7.78732 | 7787.32
0.790899 | 7.80299 | 7802.99
0.80204 | 7.81854 | 7818.54
0.81318 | 7.83391 | 7833.91
0.824322 | 7.84919 | 7849.19
0.835462 | 7.86427 | 7864.27
0.846603 | 7.87927 | 7879.27
0.857743 | 7.89406 | 7894.06
0.868537 | 7.90833 | 7908.33
0.87928 | 7.92238 | 7922.38
0.890022 | 7.93635 | 7936.35
0.900765 | 7.95017 | 7950.17
0.911507 | 7.96388 | 7963.88
0.92225 | 7.97748 | 7977.48
0.932992 | 7.99096 | 7990.96
0.943736 | 8.00435 | 8004.35
0.954479 | 8.01761 | 8017.61
0.965221 | 8.03076 | 8030.76
0.975964 | 8.0438 | 8043.8
0.986622 | 8.05673 | 8056.73
0.997138 | 8.06957 | 8069.57
1.00765 | 8.08229 | 8082.29
1.01831 | 8.09512 | 8095.12
1.02964 | 8.10861 | 8108.61
1.04096 | 8.12203 | 8122.03
1.05228 | 8.13532 | 8135.32
1.06361 | 8.1485 | 8148.5
1.07493 | 8.16159 | 8161.59
1.08625 | 8.17459 | 8174.59
1.09757 | 8.18747 | 8187.47