## Sheet1
displacement,mm | force,kN | force,N
0 | 0.00283444 | 2.83444
0.0109994 | 1.32212 | 1322.12
0.0219971 | 2.56764 | 2567.64
0.0329994 | 3.80308 | 3803.08
0.044006 | 4.95115 | 4951.15
0.0549989 | 5.70056 | 5700.56
0.0659909 | 6.53601 | 6536.01
0.0769699 | 7.21954 | 7219.54
0.0879491 | 7.8848 | 7884.8
0.0989298 | 8.49156 | 8491.56
0.109909 | 9.06287 | 9062.87
0.120888 | 9.56901 | 9569.01
0.131867 | 10.011 | 10011
0.142846 | 10.3959 | 10395.9
0.153844 | 10.7135 | 10713.5
0.164862 | 10.9735 | 10973.5
0.175882 | 11.1338 | 11133.8
0.186902 | 11.1748 | 11174.8
0.19792 | 11.1771 | 11177.1
0.20894 | 11.1713 | 11171.3
0.219955 | 11.1628 | 11162.8
0.231014 | 11.1529 | 11152.9
0.242074 | 11.1423 | 11142.3
0.253111 | 11.131 | 11131
0.264114 | 11.1192 | 11119.2
0.275118 | 11.1069 | 11106.9
0.286121 | 11.0943 | 11094.3
0.297125 | 11.0813 | 11081.3
0.308128 | 11.0679 | 11067.9
0.319132 | 11.0543 | 11054.3
0.330135 | 11.0404 | 11040.4
0.341053 | 11.0262 | 11026.2
0.351944 | 11.0117 | 11011.7
0.362835 | 10.997 | 10997
0.373856 | 10.9818 | 10981.8
0.384943 | 10.9662 | 10966.2
0.396029 | 10.9504 | 10950.4
0.407114 | 10.9343 | 10934.3
0.418182 | 10.918 | 10918
0.429152 | 10.9014 | 10901.4
0.440124 | 10.8845 | 10884.5
0.451096 | 10.8673 | 10867.3
0.462067 | 10.8498 | 10849.8
0.473039 | 10.8321 | 10832.1
0.484009 | 10.814 | 10814
0.494968 | 10.7957 | 10795.7
0.505892 | 10.7771 | 10777.1
0.516863 | 10.7582 | 10758.2
0.527836 | 10.739 | 10739
0.538644 | 10.7194 | 10719.4
0.549388 | 10.6996 | 10699.6
0.56013 | 10.6794 | 10679.4
0.571103 | 10.6584 | 10658.4
0.582244 | 10.6367 | 10636.7
0.593385 | 10.6147 | 10614.7
0.604525 | 10.5923 | 10592.3
0.615667 | 10.5694 | 10569.4
0.626808 | 10.5462 | 10546.2
0.637947 | 10.5225 | 10522.5
0.649089 | 10.4984 | 10498.4
0.660229 | 10.4738 | 10473.8
0.67137 | 10.4488 | 10448.8
0.682279 | 10.4234 | 10423.4
0.693183 | 10.3975 | 10397.5
0.704086 | 10.3711 | 10371.1
0.714991 | 10.3441 | 10344.1
0.725894 | 10.3168 | 10316.8
0.736797 | 10.2888 | 10288.8
0.747702 | 10.2604 | 10260.4
0.758605 | 10.2314 | 10231.4
0.769509 | 10.2017 | 10201.7
0.780413 | 10.1715 | 10171.5
0.791316 | 10.1408 | 10140.8
0.802382 | 10.1089 | 10108.9
0.813498 | 10.0757 | 10075.7
0.824575 | 10.0421 | 10042.1
0.835416 | 10.0083 | 10008.3
0.846284 | 9.97368 | 9973.68
0.85743 | 9.93757 | 9937.57
0.868444 | 9.9009 | 9900.9
0.879757 | 9.86228 | 9862.28
0.890957 | 9.8233 | 9823.3
0.901959 | 9.78385 | 9783.85
0.912887 | 9.74402 | 9744.02
0.923553 | 9.70395 | 9703.95
0.934483 | 9.66218 | 9662.18
0.945828 | 9.61774 | 9617.74
0.956898 | 9.57303 | 9573.03
0.967921 | 9.52799 | 9527.99
0.978684 | 9.48255 | 9482.55
0.989945 | 9.43408 | 9434.08
1.00147 | 9.38305 | 9383.05
1.01299 | 9.33213 | 9332.13
1.0241 | 9.28032 | 9280.32
1.03498 | 9.22803 | 9228.03
1.04586 | 9.17546 | 9175.46
1.05674 | 9.12251 | 9122.51
1.06728 | 9.06802 | 9068.02
1.07866 | 9.0086 | 9008.6
1.09004 | 8.94877 | 8948.77
1.10134 | 8.88875 | 8888.75