## Sheet1
displacement,mm | force,kN | force,N
0 | 0.00283444 | 2.83444
0.0109994 | 1.32212 | 1322.12
0.0219971 | 2.56764 | 2567.64
0.0329979 | 3.84633 | 3846.33
0.0440047 | 5.1669 | 5166.9
0.0550058 | 6.40903 | 6409.03
0.066004 | 7.62249 | 7622.49
0.0770019 | 8.83907 | 8839.07
0.0879809 | 10.0289 | 10028.9
0.0989601 | 11.1577 | 11157.7
0.109939 | 12.1665 | 12166.5
0.120918 | 12.9844 | 12984.4
0.131897 | 13.6976 | 13697.6
0.142877 | 14.4893 | 14489.3
0.153857 | 15.0577 | 15057.7
0.164871 | 15.5522 | 15552.2
0.175891 | 15.9701 | 15970.1
0.186909 | 16.2506 | 16250.6
0.197929 | 16.3784 | 16378.4
0.208947 | 16.4241 | 16424.1
0.220002 | 16.4453 | 16445.3
0.231061 | 16.4589 | 16458.9
0.242121 | 16.4666 | 16466.6
0.25316 | 16.4697 | 16469.7
0.264164 | 16.4692 | 16469.2
0.275167 | 16.4658 | 16465.8
0.286171 | 16.4598 | 16459.8
0.297174 | 16.4516 | 16451.6
0.308178 | 16.4414 | 16441.4
0.319181 | 16.4295 | 16429.5
0.330185 | 16.4159 | 16415.9
0.341188 | 16.4007 | 16400.7
0.352139 | 16.3842 | 16384.2
0.36303 | 16.3663 | 16366.3
0.373921 | 16.3471 | 16347.1
0.384846 | 16.3267 | 16326.7
0.395931 | 16.3047 | 16304.7
0.407017 | 16.2816 | 16281.6
0.418103 | 16.2573 | 16257.3
0.429189 | 16.2318 | 16231.8
0.440219 | 16.2053 | 16205.3
0.451191 | 16.1776 | 16177.6
0.462162 | 16.1488 | 16148.8
0.473134 | 16.119 | 16119
0.484106 | 16.088 | 16088
0.495077 | 16.056 | 16056
0.506048 | 16.0229 | 16022.9
0.517019 | 15.9886 | 15988.6
0.527991 | 15.9532 | 15953.2
0.538962 | 15.9167 | 15916.7
0.549873 | 15.8791 | 15879.1
0.560616 | 15.8404 | 15840.4
0.571358 | 15.8005 | 15800.5
0.582225 | 15.759 | 15759
0.593366 | 15.7152 | 15715.2
0.604508 | 15.6701 | 15670.1
0.615648 | 15.6237 | 15623.7
0.626789 | 15.5761 | 15576.1
0.637928 | 15.5271 | 15527.1
0.64907 | 15.4767 | 15476.7
0.660211 | 15.425 | 15425
0.671351 | 15.3719 | 15371.9
0.682399 | 15.3173 | 15317.3
0.693303 | 15.2613 | 15261.3
0.704206 | 15.2038 | 15203.8
0.715111 | 15.1447 | 15144.7
0.726014 | 15.0841 | 15084.1
0.736917 | 15.0219 | 15021.9
0.747822 | 14.958 | 14958
0.758725 | 14.8925 | 14892.5
0.769638 | 14.8251 | 14825.1
0.780715 | 14.7544 | 14754.4
0.791644 | 14.6825 | 14682.5
0.802697 | 14.608 | 14608
0.813705 | 14.5314 | 14531.4
0.824646 | 14.453 | 14453
0.835702 | 14.3715 | 14371.5
0.846597 | 14.2891 | 14289.1
0.857727 | 14.2023 | 14202.3
0.869007 | 14.1116 | 14111.6
0.880257 | 14.0188 | 14018.8
0.891312 | 13.9251 | 13925.1
0.902111 | 13.8305 | 13830.5
0.912773 | 13.7352 | 13735.2
0.924 | 13.6322 | 13632.2
0.935245 | 13.5257 | 13525.7
0.946327 | 13.4187 | 13418.7
0.957207 | 13.3113 | 13311.3
0.967804 | 13.2034 | 13203.4
0.978855 | 13.0891 | 13089.1
0.990234 | 12.9685 | 12968.5
1.00136 | 12.8477 | 12847.7
1.01213 | 12.7266 | 12726.6
1.02279 | 12.6056 | 12605.6
1.03346 | 12.4846 | 12484.6
1.04475 | 12.3548 | 12354.8
1.05595 | 12.2197 | 12219.7
1.06715 | 12.0852 | 12085.2
1.07835 | 11.9513 | 11951.3
1.08904 | 11.8181 | 11818.1
1.09944 | 11.6856 | 11685.6