## Sheet1
displacement,mm | force,kN | force,N
0 | 0.00283444 | 2.83444
0.0109994 | 1.32212 | 1322.12
0.0219971 | 2.56764 | 2567.64
0.0329979 | 3.84633 | 3846.33
0.0440047 | 5.16617 | 5166.17
0.0550054 | 6.39989 | 6399.89
0.0660035 | 7.60154 | 7601.54
0.0769941 | 8.74474 | 8744.74
0.0879732 | 9.71981 | 9719.81
0.0989523 | 10.5056 | 10505.6
0.109931 | 11.2712 | 11271.2
0.120911 | 11.9493 | 11949.3
0.13189 | 12.5464 | 12546.4
0.142869 | 13.0103 | 13010.3
0.153891 | 13.3436 | 13343.6
0.164909 | 13.5229 | 13522.9
0.175929 | 13.5232 | 13523.2
0.186949 | 13.4869 | 13486.9
0.197967 | 13.4514 | 13451.4
0.20894 | 13.4109 | 13410.9
0.219949 | 13.3655 | 13365.5
0.231008 | 13.3219 | 13321.9
0.242068 | 13.278 | 13278
0.253094 | 13.2314 | 13231.4
0.264097 | 13.1833 | 13183.3
0.2751 | 13.1352 | 13135.2
0.286104 | 13.0872 | 13087.2
0.297107 | 13.0379 | 13037.9
0.308059 | 12.9867 | 12986.7
0.31895 | 12.9344 | 12934.4
0.32987 | 12.8818 | 12881.8
0.340955 | 12.8276 | 12827.6
0.352041 | 12.7722 | 12772.2
0.363126 | 12.7155 | 12715.5
0.374118 | 12.6575 | 12657.5
0.38509 | 12.598 | 12598
0.396061 | 12.5372 | 12537.2
0.407033 | 12.4752 | 12475.2
0.418003 | 12.4123 | 12412.3
0.428923 | 12.3482 | 12348.2
0.439793 | 12.2829 | 12282.9
0.45065 | 12.2159 | 12215.9
0.461506 | 12.1471 | 12147.1
0.472364 | 12.0769 | 12076.9
0.483485 | 12.0032 | 12003.2
0.494625 | 11.9273 | 11927.3
0.505707 | 11.85 | 11850
0.516667 | 11.772 | 11772
0.527701 | 11.6916 | 11691.6
0.5387 | 11.6095 | 11609.5
0.549692 | 11.5255 | 11525.5
0.560729 | 11.4392 | 11439.2
0.571663 | 11.3516 | 11351.6
0.582715 | 11.2614 | 11261.4
0.593633 | 11.1705 | 11170.5
0.6047 | 11.0766 | 11076.6
0.615647 | 10.9822 | 10982.2
0.626723 | 10.8849 | 10884.9
0.637695 | 10.7864 | 10786.4
0.648664 | 10.6858 | 10685.8
0.659704 | 10.5831 | 10583.1
0.670624 | 10.4798 | 10479.8
0.68174 | 10.3726 | 10372.6
0.692614 | 10.2659 | 10265.9
0.703718 | 10.1559 | 10155.9
0.714741 | 10.0449 | 10044.9
0.725549 | 9.93427 | 9934.27
0.736706 | 9.81865 | 9818.65
0.747624 | 9.7039 | 9703.9
0.758541 | 9.58772 | 9587.72
0.769673 | 9.46802 | 9468.02
0.780472 | 9.34957 | 9349.57
0.791473 | 9.22977 | 9229.77
0.802566 | 9.10612 | 9106.12
0.813536 | 8.98427 | 8984.27
0.824291 | 8.86287 | 8862.87
0.835583 | 8.73549 | 8735.49
0.846554 | 8.6096 | 8609.6
0.857445 | 8.48518 | 8485.18
0.867958 | 8.36242 | 8362.42
0.878474 | 8.2412 | 8241.2
0.889384 | 8.11252 | 8112.52
0.901117 | 7.97542 | 7975.42
0.912536 | 7.84086 | 7840.86
0.923736 | 7.70869 | 7708.69
0.934873 | 7.57918 | 7579.18
0.945541 | 7.4521 | 7452.1
0.956207 | 7.32783 | 7327.83
0.96669 | 7.20625 | 7206.25
0.976825 | 7.08737 | 7087.37
0.987987 | 6.95977 | 6959.77
0.999851 | 6.82628 | 6826.28
1.01137 | 6.69973 | 6699.73
1.02289 | 6.57745 | 6577.45
1.03432 | 6.45817 | 6458.17
1.04456 | 6.34333 | 6343.33
1.0548 | 6.2322 | 6232.2
1.06504 | 6.12455 | 6124.55
1.07528 | 6.01975 | 6019.75
1.08552 | 5.91841 | 5918.41
1.09576 | 5.82084 | 5820.84