## Sheet1
displacement,mm | force,kN | force,N
0 | 0.00283444 | 2.83444
0.0109994 | 1.32212 | 1322.12
0.0219971 | 2.5611 | 2561.1
0.0330002 | 3.37773 | 3377.73
0.0439948 | 3.47629 | 3476.29
0.0549953 | 3.60589 | 3605.89
0.0660124 | 3.71324 | 3713.24
0.0770206 | 3.81704 | 3817.04
0.0880194 | 3.89456 | 3894.56
0.0990183 | 3.97828 | 3978.28
0.110015 | 4.05206 | 4052.06
0.121033 | 4.12094 | 4120.94
0.132053 | 4.18925 | 4189.25
0.143071 | 4.2512 | 4251.2
0.154091 | 4.31446 | 4314.46
0.165096 | 4.3714 | 4371.4
0.17606 | 4.42643 | 4426.43
0.187023 | 4.47837 | 4478.37
0.197987 | 4.52745 | 4527.45
0.20895 | 4.57451 | 4574.51
0.219959 | 4.61985 | 4619.85
0.231019 | 4.66375 | 4663.75
0.242079 | 4.70381 | 4703.81
0.253123 | 4.74286 | 4742.86
0.264127 | 4.78049 | 4780.49
0.27513 | 4.81704 | 4817.04
0.286133 | 4.85234 | 4852.34
0.297137 | 4.88668 | 4886.68
0.30814 | 4.92035 | 4920.35
0.319144 | 4.95326 | 4953.26
0.330147 | 4.98562 | 4985.62
0.34115 | 5.01707 | 5017.07
0.352154 | 5.04793 | 5047.93
0.363157 | 5.07816 | 5078.16
0.374161 | 5.1078 | 5107.8
0.385164 | 5.13687 | 5136.87
0.396168 | 5.16532 | 5165.32
0.407171 | 5.19349 | 5193.49
0.418146 | 5.22102 | 5221.02
0.429038 | 5.24823 | 5248.23
0.440111 | 5.27536 | 5275.36
0.451197 | 5.30218 | 5302.18
0.462284 | 5.32847 | 5328.47
0.473368 | 5.35442 | 5354.42
0.484455 | 5.37994 | 5379.94
0.495539 | 5.4051 | 5405.1
0.506698 | 5.42994 | 5429.94
0.517898 | 5.45436 | 5454.36
0.529015 | 5.47848 | 5478.48
0.539986 | 5.50221 | 5502.21
0.550957 | 5.52565 | 5525.65
0.561929 | 5.54869 | 5548.69
0.572899 | 5.57145 | 5571.45
0.583872 | 5.59398 | 5593.98
0.594844 | 5.61621 | 5616.21
0.605814 | 5.63816 | 5638.16
0.616787 | 5.65985 | 5659.85
0.627757 | 5.68123 | 5681.23
0.638729 | 5.70237 | 5702.37
0.649701 | 5.72326 | 5723.26
0.660671 | 5.7439 | 5743.9
0.671643 | 5.76429 | 5764.29
0.682614 | 5.78443 | 5784.43
0.693586 | 5.80434 | 5804.34
0.704557 | 5.82402 | 5824.02
0.715529 | 5.8435 | 5843.5
0.726501 | 5.86274 | 5862.74
0.737471 | 5.8818 | 5881.8
0.748444 | 5.90061 | 5900.61
0.759414 | 5.91922 | 5919.22
0.770386 | 5.93766 | 5937.66
0.781358 | 5.95592 | 5955.92
0.792328 | 5.97398 | 5973.98
0.8033 | 5.99187 | 5991.87
0.814271 | 6.00958 | 6009.58
0.825244 | 6.02711 | 6027.11
0.836213 | 6.04445 | 6044.45
0.847186 | 6.06163 | 6061.63
0.858158 | 6.07865 | 6078.65
0.869129 | 6.09551 | 6095.51
0.8801 | 6.1122 | 6112.2
0.891071 | 6.12875 | 6128.75
0.902043 | 6.14512 | 6145.12
0.913015 | 6.16139 | 6161.39
0.923985 | 6.17747 | 6177.47
0.934958 | 6.19341 | 6193.41
0.945928 | 6.20924 | 6209.24
0.956901 | 6.22488 | 6224.88
0.967854 | 6.24037 | 6240.37
0.978599 | 6.25576 | 6255.76
0.989342 | 6.27098 | 6270.98
1.00021 | 6.28608 | 6286.08
1.01119 | 6.30106 | 6301.06
1.02216 | 6.31582 | 6315.82
1.03313 | 6.33054 | 6330.54
1.0441 | 6.34506 | 6345.06
1.05507 | 6.35954 | 6359.54
1.06604 | 6.37386 | 6373.86
1.07701 | 6.38808 | 6388.08
1.08799 | 6.40221 | 6402.21
1.09896 | 6.41621 | 6416.21