## Sheet1
displacement,mm | force,kN | force,N
0 | 0.00283444 | 2.83444
0.0109994 | 1.32212 | 1322.12
0.0219971 | 2.56764 | 2567.64
0.0329979 | 3.84633 | 3846.33
0.0440047 | 5.1669 | 5166.9
0.0550058 | 6.40914 | 6409.14
0.066004 | 7.63105 | 7631.05
0.0770094 | 8.9267 | 8926.7
0.0879884 | 10.191 | 10191
0.0989676 | 11.3783 | 11378.3
0.109947 | 12.5807 | 12580.7
0.120926 | 13.7683 | 13768.3
0.131905 | 14.9415 | 14941.5
0.142884 | 16.0431 | 16043.1
0.153865 | 17.0867 | 17086.7
0.164844 | 18.0085 | 18008.5
0.175846 | 18.6428 | 18642.8
0.186865 | 19.0698 | 19069.8
0.197884 | 19.4129 | 19412.9
0.208903 | 19.8075 | 19807.5
0.219878 | 20.0691 | 20069.1
0.230891 | 20.3145 | 20314.5
0.241972 | 20.518 | 20518
0.253051 | 20.7026 | 20702.6
0.264158 | 20.8341 | 20834.1
0.275162 | 20.9507 | 20950.7
0.286165 | 21.0303 | 21030.3
0.297169 | 21.085 | 21085
0.308172 | 21.1123 | 21112.3
0.319176 | 21.1186 | 21118.6
0.330179 | 21.1085 | 21108.5
0.341183 | 21.0887 | 21088.7
0.352186 | 21.0631 | 21063.1
0.36319 | 21.0337 | 21033.7
0.374167 | 21.0013 | 21001.3
0.385058 | 20.9665 | 20966.5
0.395949 | 20.9303 | 20930.3
0.40684 | 20.8929 | 20892.9
0.417885 | 20.8538 | 20853.8
0.428971 | 20.8136 | 20813.6
0.440056 | 20.7725 | 20772.5
0.451142 | 20.7305 | 20730.5
0.462219 | 20.6877 | 20687.7
0.473189 | 20.6441 | 20644.1
0.484161 | 20.5998 | 20599.8
0.495132 | 20.5547 | 20554.7
0.506104 | 20.5089 | 20508.9
0.517074 | 20.4624 | 20462.4
0.528046 | 20.4151 | 20415.1
0.539018 | 20.3671 | 20367.1
0.549988 | 20.3184 | 20318.4
0.560961 | 20.2689 | 20268.9
0.571859 | 20.2186 | 20218.6
0.582602 | 20.1675 | 20167.5
0.593346 | 20.1156 | 20115.6
0.604285 | 20.062 | 20062
0.615425 | 20.0064 | 20006.4
0.626566 | 19.95 | 19950
0.637707 | 19.8926 | 19892.6
0.648847 | 19.8342 | 19834.2
0.659988 | 19.7749 | 19774.9
0.67113 | 19.7146 | 19714.6
0.68227 | 19.6533 | 19653.3
0.69341 | 19.591 | 19591
0.704329 | 19.5277 | 19527.7
0.715233 | 19.4632 | 19463.2
0.726137 | 19.3976 | 19397.6
0.73704 | 19.3308 | 19330.8
0.747944 | 19.2628 | 19262.8
0.758849 | 19.1935 | 19193.5
0.769751 | 19.123 | 19123
0.780655 | 19.0512 | 19051.2
0.79156 | 18.978 | 18978
0.802463 | 18.9034 | 18903.4
0.813587 | 18.8256 | 18825.6
0.824665 | 18.7452 | 18745.2
0.835743 | 18.6631 | 18663.1
0.846704 | 18.5806 | 18580.6
0.85767 | 18.496 | 18496
0.868363 | 18.4115 | 18411.5
0.879695 | 18.3202 | 18320.2
0.890895 | 18.2271 | 18227.1
0.901937 | 18.1332 | 18133.2
0.912865 | 18.0387 | 18038.7
0.923531 | 17.9433 | 17943.3
0.934568 | 17.8428 | 17842.8
0.945847 | 17.7377 | 17737.7
0.956901 | 17.6317 | 17631.7
0.967766 | 17.5251 | 17525.1
0.978493 | 17.4177 | 17417.7
0.989445 | 17.3044 | 17304.4
1.00079 | 17.1843 | 17184.3
1.01179 | 17.0634 | 17063.4
1.02267 | 16.9417 | 16941.7
1.03355 | 16.8192 | 16819.2
1.04414 | 16.6961 | 16696.1
1.05535 | 16.5608 | 16560.8
1.06673 | 16.4228 | 16422.8
1.07793 | 16.2844 | 16284.4
1.0886 | 16.146 | 16146
1.09926 | 16.0073 | 16007.3