## Sheet1
displacement,mm | force,kN | force,N
0 | 0.00283444 | 2.83444
0.0109994 | 1.32212 | 1322.12
0.0219971 | 2.56764 | 2567.64
0.0329979 | 3.84633 | 3846.33
0.0440047 | 5.1669 | 5166.9
0.0550058 | 6.40913 | 6409.13
0.066004 | 7.62261 | 7622.61
0.077 | 8.83005 | 8830.05
0.0879792 | 10.0051 | 10005.1
0.0989583 | 11.1385 | 11138.5
0.109937 | 12.087 | 12087
0.120916 | 12.7959 | 12795.9
0.131896 | 13.3923 | 13392.3
0.142875 | 14.0067 | 14006.7
0.153883 | 14.4339 | 14433.9
0.164903 | 14.7295 | 14729.5
0.175921 | 14.8766 | 14876.6
0.186941 | 14.9344 | 14934.4
0.197959 | 14.9692 | 14969.2
0.208965 | 15.0028 | 15002.8
0.219974 | 15.0303 | 15030.3
0.231033 | 15.0572 | 15057.2
0.242093 | 15.0812 | 15081.2
0.253133 | 15.1033 | 15103.3
0.264137 | 15.1234 | 15123.4
0.27514 | 15.142 | 15142
0.286144 | 15.1602 | 15160.2
0.297147 | 15.1763 | 15176.3
0.308151 | 15.1921 | 15192.1
0.319154 | 15.2064 | 15206.4
0.330158 | 15.2198 | 15219.8
0.341137 | 15.2325 | 15232.5
0.352028 | 15.2443 | 15244.3
0.362919 | 15.2554 | 15255.4
0.37381 | 15.2658 | 15265.8
0.384809 | 15.2755 | 15275.5
0.395894 | 15.2847 | 15284.7
0.40698 | 15.2931 | 15293.1
0.418065 | 15.301 | 15301
0.429152 | 15.3083 | 15308.3
0.440237 | 15.315 | 15315
0.451215 | 15.3212 | 15321.2
0.462187 | 15.3268 | 15326.8
0.473158 | 15.332 | 15332
0.484129 | 15.3366 | 15336.6
0.4951 | 15.3408 | 15340.8
0.506073 | 15.3445 | 15344.5
0.517044 | 15.3477 | 15347.7
0.528015 | 15.3506 | 15350.6
0.538987 | 15.3529 | 15352.9
0.549957 | 15.3549 | 15354.9
0.56093 | 15.3565 | 15356.5
0.571902 | 15.3577 | 15357.7
0.582872 | 15.3585 | 15358.5
0.593805 | 15.3589 | 15358.9
0.604547 | 15.3589 | 15358.9
0.61529 | 15.3586 | 15358.6
0.626032 | 15.3579 | 15357.9
0.636776 | 15.3569 | 15356.9
0.647861 | 15.3555 | 15355.5
0.659002 | 15.3537 | 15353.7
0.670143 | 15.3515 | 15351.5
0.681283 | 15.349 | 15349
0.692425 | 15.3462 | 15346.2
0.703566 | 15.343 | 15343
0.714706 | 15.3395 | 15339.5
0.725847 | 15.3357 | 15335.7
0.736987 | 15.3316 | 15331.6
0.748127 | 15.3271 | 15327.1
0.75927 | 15.3224 | 15322.4
0.770409 | 15.3173 | 15317.3
0.781551 | 15.3119 | 15311.9
0.792671 | 15.3062 | 15306.2
0.803574 | 15.3001 | 15300.1
0.814477 | 15.2938 | 15293.8
0.825382 | 15.2871 | 15287.1
0.836285 | 15.2801 | 15280.1
0.847188 | 15.2727 | 15272.7
0.858093 | 15.2651 | 15265.1
0.869363 | 15.2569 | 15256.9
0.880685 | 15.2482 | 15248.2
0.89201 | 15.2392 | 15239.2
0.903332 | 15.2298 | 15229.8
0.914655 | 15.2201 | 15220.1
0.925926 | 15.21 | 15210
0.937003 | 15.1997 | 15199.7
0.948081 | 15.1889 | 15188.9
0.959156 | 15.1778 | 15177.8
0.970234 | 15.1663 | 15166.3
0.981309 | 15.1545 | 15154.5
0.992204 | 15.1423 | 15142.3
1.00303 | 15.1297 | 15129.7
1.01387 | 15.1167 | 15116.7
1.0247 | 15.1034 | 15103.4
1.03553 | 15.0896 | 15089.6
1.04636 | 15.0755 | 15075.5
1.05719 | 15.061 | 15061
1.06802 | 15.0461 | 15046.1
1.07885 | 15.0307 | 15030.7
1.08968 | 15.0148 | 15014.8
1.10051 | 14.9984 | 14998.4