## Sheet1
displacement,mm | force,kN | force,N
0 | 0.00283444 | 2.83444
0.0109994 | 1.32212 | 1322.12
0.0219971 | 2.56764 | 2567.64
0.0329979 | 3.84633 | 3846.33
0.0440047 | 5.16528 | 5165.28
0.0550034 | 6.36616 | 6366.16
0.0659912 | 7.3885 | 7388.5
0.0769703 | 8.0419 | 8041.9
0.0879628 | 8.11029 | 8110.29
0.0989777 | 8.15258 | 8152.58
0.109988 | 8.25973 | 8259.73
0.121033 | 8.31139 | 8311.39
0.132052 | 8.38333 | 8383.33
0.143072 | 8.44983 | 8449.83
0.15409 | 8.50694 | 8506.94
0.165074 | 8.55948 | 8559.48
0.176037 | 8.61114 | 8611.14
0.187001 | 8.65864 | 8658.64
0.197993 | 8.71042 | 8710.42
0.209052 | 8.75554 | 8755.54
0.220063 | 8.80148 | 8801.48
0.231066 | 8.84439 | 8844.39
0.24207 | 8.88676 | 8886.76
0.253073 | 8.92869 | 8928.69
0.264076 | 8.96777 | 8967.77
0.27508 | 9.00649 | 9006.49
0.286083 | 9.04419 | 9044.19
0.297053 | 9.08149 | 9081.49
0.307945 | 9.11759 | 9117.59
0.318836 | 9.15304 | 9153.04
0.329727 | 9.1871 | 9187.1
0.340648 | 9.22108 | 9221.08
0.351733 | 9.25471 | 9254.71
0.36282 | 9.28768 | 9287.68
0.373905 | 9.31977 | 9319.77
0.384991 | 9.35145 | 9351.45
0.396077 | 9.38255 | 9382.55
0.407162 | 9.41307 | 9413.07
0.418196 | 9.44312 | 9443.12
0.429166 | 9.47256 | 9472.56
0.440138 | 9.50157 | 9501.57
0.451109 | 9.53 | 9530
0.462081 | 9.55791 | 9557.91
0.473053 | 9.58545 | 9585.45
0.484024 | 9.61247 | 9612.47
0.494995 | 9.63906 | 9639.06
0.505966 | 9.66534 | 9665.34
0.516938 | 9.69124 | 9691.24
0.527909 | 9.71679 | 9716.79
0.538881 | 9.74201 | 9742.01
0.549853 | 9.7669 | 9766.9
0.560823 | 9.79137 | 9791.37
0.571796 | 9.81554 | 9815.54
0.582766 | 9.83943 | 9839.43
0.593739 | 9.86293 | 9862.93
0.60471 | 9.88611 | 9886.11
0.615617 | 9.90896 | 9908.96
0.626362 | 9.93151 | 9931.51
0.637104 | 9.95372 | 9953.72
0.647846 | 9.97564 | 9975.64
0.658589 | 9.9973 | 9997.3
0.669332 | 10.0187 | 10018.7
0.6802 | 10.0402 | 10040.2
0.691341 | 10.0619 | 10061.9
0.702481 | 10.0834 | 10083.4
0.713623 | 10.1046 | 10104.6
0.724762 | 10.1255 | 10125.5
0.735904 | 10.1462 | 10146.2
0.747045 | 10.1667 | 10166.7
0.758185 | 10.1869 | 10186.9
0.769326 | 10.2069 | 10206.9
0.780468 | 10.2266 | 10226.6
0.791607 | 10.2462 | 10246.2
0.802749 | 10.2655 | 10265.5
0.813889 | 10.2846 | 10284.6
0.825029 | 10.3035 | 10303.5
0.83617 | 10.3222 | 10322.2
0.847312 | 10.3405 | 10340.5
0.858452 | 10.3587 | 10358.7
0.869244 | 10.3761 | 10376.1
0.879987 | 10.3933 | 10393.3
0.890729 | 10.4101 | 10410.1
0.901473 | 10.4269 | 10426.9
0.912032 | 10.4434 | 10443.4
0.922546 | 10.4598 | 10459.8
0.933086 | 10.4761 | 10476.1
0.944409 | 10.4933 | 10493.3
0.955731 | 10.5102 | 10510.2
0.967055 | 10.527 | 10527
0.978378 | 10.5436 | 10543.6
0.9897 | 10.56 | 10560
1.00103 | 10.5762 | 10576.2
1.01235 | 10.5921 | 10592.1
1.02367 | 10.6079 | 10607.9
1.03499 | 10.6236 | 10623.6
1.04632 | 10.639 | 10639
1.05764 | 10.6543 | 10654.3
1.06896 | 10.6694 | 10669.4
1.08028 | 10.6843 | 10684.3
1.09161 | 10.6991 | 10699.1
1.10293 | 10.7137 | 10713.7