## Sheet1
displacement,mm | force,kN | force,N
0 | 0.00283444 | 2.83444
0.0109994 | 1.32212 | 1322.12
0.0219971 | 2.56764 | 2567.64
0.0329979 | 3.84518 | 3845.18
0.0440038 | 5.06314 | 5063.14
0.0549982 | 6.09137 | 6091.37
0.065986 | 6.42105 | 6421.05
0.0769652 | 6.55912 | 6559.12
0.0879769 | 6.66937 | 6669.37
0.0989839 | 6.7558 | 6755.8
0.109995 | 6.82244 | 6822.44
0.121035 | 6.87836 | 6878.36
0.132055 | 6.92323 | 6923.23
0.143074 | 6.96601 | 6966.01
0.154093 | 7.0113 | 7011.3
0.165085 | 7.04642 | 7046.42
0.176049 | 7.08472 | 7084.72
0.187012 | 7.11818 | 7118.18
0.19798 | 7.15458 | 7154.58
0.20904 | 7.18457 | 7184.57
0.220065 | 7.21701 | 7217.01
0.231069 | 7.24715 | 7247.15
0.242072 | 7.27633 | 7276.33
0.253076 | 7.3048 | 7304.8
0.264079 | 7.33221 | 7332.21
0.275083 | 7.35887 | 7358.87
0.286086 | 7.38447 | 7384.47
0.297056 | 7.41 | 7410
0.307947 | 7.43463 | 7434.63
0.318838 | 7.45888 | 7458.88
0.329729 | 7.48233 | 7482.33
0.3407 | 7.50541 | 7505.41
0.351785 | 7.52835 | 7528.35
0.362871 | 7.55077 | 7550.77
0.373957 | 7.5727 | 7572.7
0.385042 | 7.59427 | 7594.27
0.396128 | 7.61529 | 7615.29
0.407181 | 7.636 | 7636
0.418154 | 7.65632 | 7656.32
0.429124 | 7.67618 | 7676.18
0.440096 | 7.69569 | 7695.69
0.451067 | 7.71488 | 7714.88
0.462039 | 7.73374 | 7733.74
0.473011 | 7.75226 | 7752.26
0.483982 | 7.77046 | 7770.46
0.494953 | 7.78836 | 7788.36
0.505924 | 7.80596 | 7805.96
0.516896 | 7.8233 | 7823.3
0.527867 | 7.84034 | 7840.34
0.538839 | 7.85715 | 7857.15
0.549811 | 7.87369 | 7873.69
0.560781 | 7.89 | 7890
0.571753 | 7.90608 | 7906.08
0.582706 | 7.92191 | 7921.91
0.59345 | 7.93753 | 7937.53
0.604193 | 7.95291 | 7952.91
0.614935 | 7.96811 | 7968.11
0.625679 | 7.98311 | 7983.11
0.636421 | 7.99791 | 7997.91
0.647462 | 8.01293 | 8012.93
0.658604 | 8.02785 | 8027.85
0.669744 | 8.04258 | 8042.58
0.680885 | 8.0571 | 8057.1
0.692026 | 8.07143 | 8071.43
0.703167 | 8.08558 | 8085.58
0.714307 | 8.09951 | 8099.51
0.725449 | 8.11329 | 8113.29
0.736588 | 8.12686 | 8126.86
0.74773 | 8.14022 | 8140.22
0.758869 | 8.15343 | 8153.43
0.770011 | 8.16648 | 8166.48
0.781152 | 8.17936 | 8179.36
0.792292 | 8.19205 | 8192.05
0.803433 | 8.20463 | 8204.63
0.814574 | 8.21702 | 8217.02
0.825714 | 8.22926 | 8229.26
0.836856 | 8.24138 | 8241.38
0.84787 | 8.25333 | 8253.33
0.858772 | 8.26514 | 8265.14
0.869519 | 8.27664 | 8276.64
0.880843 | 8.2886 | 8288.6
0.892166 | 8.30041 | 8300.41
0.903488 | 8.31203 | 8312.03
0.914813 | 8.32351 | 8323.51
0.926135 | 8.33488 | 8334.88
0.937458 | 8.34607 | 8346.07
0.94878 | 8.35717 | 8357.17
0.960105 | 8.36809 | 8368.09
0.971428 | 8.37893 | 8378.93
0.98275 | 8.38962 | 8389.62
0.994073 | 8.40017 | 8400.17
1.0054 | 8.41063 | 8410.63
1.01672 | 8.42095 | 8420.95
1.02804 | 8.43116 | 8431.16
1.03937 | 8.44124 | 8441.24
1.05069 | 8.45117 | 8451.17
1.06201 | 8.46097 | 8460.97
1.07333 | 8.47068 | 8470.68
1.08466 | 8.48028 | 8480.28
1.09598 | 8.48974 | 8489.74
1.1073 | 8.4991 | 8499.1