## Sheet1
displacement,mm | force,kN | force,N
0 | 0.00283444 | 2.83444
0.0109994 | 1.32212 | 1322.12
0.0219971 | 2.56764 | 2567.64
0.0329979 | 3.84633 | 3846.33
0.0440047 | 5.1669 | 5166.9
0.0550058 | 6.40914 | 6409.14
0.066004 | 7.63105 | 7631.05
0.0770049 | 8.90343 | 8903.43
0.0879841 | 10.091 | 10091
0.0989633 | 11.1728 | 11172.8
0.109951 | 12.1681 | 12168.1
0.12093 | 12.9822 | 12982.2
0.131909 | 13.0127 | 13012.7
0.142889 | 12.9587 | 12958.7
0.15389 | 12.9253 | 12925.3
0.16491 | 12.9613 | 12961.3
0.175928 | 12.9688 | 12968.8
0.186948 | 12.9693 | 12969.3
0.197967 | 12.9608 | 12960.8
0.208968 | 12.9587 | 12958.7
0.219976 | 12.9659 | 12965.9
0.231035 | 12.9763 | 12976.3
0.242095 | 12.9701 | 12970.1
0.253136 | 12.956 | 12956
0.264139 | 12.9464 | 12946.4
0.275143 | 12.9465 | 12946.5
0.286146 | 12.9506 | 12950.6
0.29715 | 12.9504 | 12950.4
0.308153 | 12.9443 | 12944.3
0.319157 | 12.9347 | 12934.7
0.33016 | 12.9234 | 12923.4
0.341113 | 12.9128 | 12912.8
0.352004 | 12.904 | 12904
0.362896 | 12.8957 | 12895.7
0.373788 | 12.8882 | 12888.2
0.384843 | 12.8834 | 12883.4
0.395928 | 12.8791 | 12879.1
0.407014 | 12.8706 | 12870.6
0.418099 | 12.8583 | 12858.3
0.429185 | 12.8447 | 12844.7
0.440224 | 12.8317 | 12831.7
0.451197 | 12.8198 | 12819.8
0.462168 | 12.8088 | 12808.8
0.473139 | 12.7979 | 12797.9
0.484111 | 12.7868 | 12786.8
0.495081 | 12.7749 | 12774.9
0.506054 | 12.7623 | 12762.3
0.517025 | 12.749 | 12749
0.527996 | 12.7351 | 12735.1
0.538969 | 12.7207 | 12720.7
0.549939 | 12.7057 | 12705.7
0.560911 | 12.6904 | 12690.4
0.571883 | 12.6746 | 12674.6
0.582724 | 12.6584 | 12658.4
0.593468 | 12.6416 | 12641.6
0.60421 | 12.6244 | 12624.4
0.614953 | 12.6068 | 12606.8
0.626002 | 12.5882 | 12588.2
0.637142 | 12.5683 | 12568.3
0.648283 | 12.5488 | 12548.8
0.659424 | 12.5289 | 12528.9
0.670564 | 12.5075 | 12507.5
0.681705 | 12.4866 | 12486.6
0.692847 | 12.4644 | 12464.4
0.703987 | 12.4416 | 12441.6
0.715127 | 12.4184 | 12418.4
0.726269 | 12.3947 | 12394.7
0.737408 | 12.3701 | 12370.1
0.748407 | 12.3447 | 12344.7
0.759312 | 12.3187 | 12318.7
0.770214 | 12.2919 | 12291.9
0.781119 | 12.2643 | 12264.3
0.792022 | 12.236 | 12236
0.802925 | 12.2069 | 12206.9
0.81383 | 12.1771 | 12177.1
0.824733 | 12.1464 | 12146.4
0.835636 | 12.115 | 12115
0.846542 | 12.0827 | 12082.7
0.857445 | 12.0497 | 12049.7
0.868716 | 12.0145 | 12014.5
0.879807 | 11.9787 | 11978.7
0.890815 | 11.9423 | 11942.3
0.901645 | 11.9053 | 11905.3
0.912407 | 11.8677 | 11867.7
0.923176 | 11.8288 | 11828.8
0.934552 | 11.7867 | 11786.7
0.945752 | 11.7439 | 11743.9
0.956826 | 11.7004 | 11700.4
0.967761 | 11.6562 | 11656.2
0.978536 | 11.6113 | 11611.3
0.989204 | 11.5657 | 11565.7
1.0004 | 11.5163 | 11516.3
1.01151 | 11.4653 | 11465.3
1.02256 | 11.4135 | 11413.5
1.03361 | 11.361 | 11361
1.04448 | 11.3078 | 11307.8
1.05495 | 11.2541 | 11254.1
1.06613 | 11.1963 | 11196.3
1.07765 | 11.136 | 11136
1.08866 | 11.0753 | 11075.3
1.09954 | 11.0141 | 11014.1