## Sheet1
displacement,mm | force,kN | force,N
0 | 0.00283444 | 2.83444
0.0109994 | 1.32212 | 1322.12
0.0219971 | 2.56764 | 2567.64
0.0329979 | 3.84633 | 3846.33
0.0440047 | 5.1669 | 5166.9
0.0550058 | 6.40914 | 6409.14
0.066004 | 7.63105 | 7631.05
0.0770094 | 8.9267 | 8926.7
0.0879884 | 10.1906 | 10190.6
0.0989676 | 11.3761 | 11376.1
0.109947 | 12.5719 | 12571.9
0.120926 | 13.7571 | 13757.1
0.131905 | 14.927 | 14927
0.142884 | 15.9909 | 15990.9
0.153865 | 17.0293 | 17029.3
0.164844 | 17.8302 | 17830.2
0.175855 | 18.4392 | 18439.2
0.186875 | 18.8813 | 18881.3
0.197893 | 19.2415 | 19241.5
0.208913 | 19.5283 | 19528.3
0.219887 | 19.7402 | 19740.2
0.230988 | 19.8539 | 19853.9
0.242047 | 19.9311 | 19931.1
0.253128 | 19.989 | 19989
0.264174 | 20.0363 | 20036.3
0.275177 | 20.0751 | 20075.1
0.286181 | 20.1071 | 20107.1
0.297184 | 20.1315 | 20131.5
0.308188 | 20.1521 | 20152.1
0.319191 | 20.1676 | 20167.6
0.330195 | 20.1802 | 20180.2
0.341198 | 20.1889 | 20188.9
0.352201 | 20.1943 | 20194.3
0.363205 | 20.1965 | 20196.5
0.374118 | 20.1958 | 20195.8
0.385009 | 20.1927 | 20192.7
0.395901 | 20.1872 | 20187.2
0.406809 | 20.1792 | 20179.2
0.417895 | 20.1688 | 20168.8
0.42898 | 20.1562 | 20156.2
0.440066 | 20.1415 | 20141.5
0.451151 | 20.1247 | 20124.7
0.462238 | 20.106 | 20106
0.473249 | 20.0854 | 20085.4
0.484221 | 20.0628 | 20062.8
0.495193 | 20.0384 | 20038.4
0.506163 | 20.0122 | 20012.2
0.517135 | 19.9842 | 19984.2
0.528106 | 19.9544 | 19954.4
0.539078 | 19.9228 | 19922.8
0.55005 | 19.8895 | 19889.5
0.56102 | 19.8543 | 19854.3
0.571993 | 19.8174 | 19817.4
0.582963 | 19.7786 | 19778.6
0.593911 | 19.738 | 19738
0.604655 | 19.6956 | 19695.6
0.615397 | 19.6514 | 19651.4
0.62614 | 19.6052 | 19605.2
0.63727 | 19.5555 | 19555.5
0.648411 | 19.5037 | 19503.7
0.659551 | 19.4499 | 19449.9
0.670693 | 19.3941 | 19394.1
0.681832 | 19.3362 | 19336.2
0.692974 | 19.2762 | 19276.2
0.704114 | 19.2142 | 19214.2
0.715255 | 19.15 | 19150
0.726396 | 19.0837 | 19083.7
0.737345 | 19.0152 | 19015.2
0.748248 | 18.9443 | 18944.3
0.759152 | 18.8713 | 18871.3
0.770055 | 18.7958 | 18795.8
0.78096 | 18.718 | 18718
0.791863 | 18.6378 | 18637.8
0.802766 | 18.555 | 18555
0.813671 | 18.4696 | 18469.6
0.824574 | 18.3816 | 18381.6
0.835506 | 18.2904 | 18290.4
0.846542 | 18.1949 | 18194.9
0.857475 | 18.0968 | 18096.8
0.868339 | 17.9961 | 17996.1
0.879646 | 17.8879 | 17887.9
0.890759 | 17.7779 | 17777.9
0.901672 | 17.6667 | 17666.7
0.912339 | 17.5542 | 17554.2
0.923509 | 17.4327 | 17432.7
0.934753 | 17.307 | 17307
0.945808 | 17.1798 | 17179.8
0.956576 | 17.0515 | 17051.5
0.967175 | 16.9222 | 16922.2
0.97861 | 16.7791 | 16779.1
0.98981 | 16.6349 | 16634.9
1.00078 | 16.4896 | 16489.6
1.01166 | 16.3436 | 16343.6
1.02224 | 16.1956 | 16195.6
1.03362 | 16.0329 | 16032.9
1.045 | 15.8697 | 15869.7
1.05592 | 15.7066 | 15706.6
1.06658 | 15.5434 | 15543.4
1.07725 | 15.3802 | 15380.2
1.08848 | 15.2073 | 15207.3
1.09968 | 15.0244 | 15024.4