## Sheet1
displacement,mm | force,kN | force,N
0 | 0.00283444 | 2.83444
0.0109994 | 1.32212 | 1322.12
0.0219971 | 2.56764 | 2567.64
0.0329979 | 3.83564 | 3835.64
0.044002 | 4.99853 | 4998.53
0.0549964 | 5.86268 | 5862.68
0.065984 | 6.10095 | 6100.95
0.0769779 | 6.35042 | 6350.42
0.0879994 | 6.53314 | 6533.14
0.0989999 | 6.67424 | 6674.24
0.110009 | 6.79283 | 6792.83
0.121045 | 6.87731 | 6877.31
0.132063 | 6.93923 | 6939.23
0.143083 | 6.98283 | 6982.83
0.154101 | 7.01121 | 7011.21
0.16509 | 7.0283 | 7028.3
0.176053 | 7.04028 | 7040.28
0.187017 | 7.04787 | 7047.87
0.19798 | 7.05278 | 7052.78
0.20904 | 7.0564 | 7056.4
0.220069 | 7.05854 | 7058.54
0.231072 | 7.05991 | 7059.91
0.242076 | 7.06039 | 7060.39
0.253079 | 7.06024 | 7060.24
0.264084 | 7.05951 | 7059.51
0.275087 | 7.05824 | 7058.24
0.286091 | 7.05648 | 7056.48
0.297048 | 7.05429 | 7054.29
0.307939 | 7.05166 | 7051.66
0.31883 | 7.04865 | 7048.65
0.329721 | 7.04525 | 7045.25
0.340776 | 7.04143 | 7041.43
0.351862 | 7.03722 | 7037.22
0.362947 | 7.03267 | 7032.67
0.374033 | 7.02778 | 7027.78
0.385118 | 7.02255 | 7022.55
0.396142 | 7.01698 | 7016.98
0.407114 | 7.01109 | 7011.09
0.418085 | 7.00488 | 7004.88
0.429057 | 6.99836 | 6998.36
0.440027 | 6.99153 | 6991.53
0.451 | 6.98437 | 6984.37
0.461971 | 6.97692 | 6976.92
0.472942 | 6.96917 | 6969.17
0.483873 | 6.9611 | 6961.1
0.49473 | 6.95273 | 6952.73
0.505636 | 6.94403 | 6944.03
0.516606 | 6.93503 | 6935.03
0.52747 | 6.92572 | 6925.72
0.538214 | 6.91609 | 6916.09
0.548956 | 6.90613 | 6906.13
0.559699 | 6.89583 | 6895.83
0.570801 | 6.88484 | 6884.84
0.581942 | 6.87344 | 6873.44
0.593082 | 6.86167 | 6861.67
0.604224 | 6.84951 | 6849.51
0.615364 | 6.83698 | 6836.98
0.626504 | 6.82403 | 6824.03
0.637646 | 6.8107 | 6810.7
0.648785 | 6.79693 | 6796.93
0.659927 | 6.78274 | 6782.74
0.671068 | 6.7681 | 6768.1
0.68214 | 6.753 | 6753
0.693044 | 6.73745 | 6737.45
0.703949 | 6.72139 | 6721.39
0.714851 | 6.70487 | 6704.87
0.725755 | 6.68777 | 6687.77
0.73666 | 6.6703 | 6670.3
0.747562 | 6.65223 | 6652.23
0.758466 | 6.63361 | 6633.61
0.769371 | 6.61445 | 6614.45
0.780273 | 6.59484 | 6594.84
0.791177 | 6.57469 | 6574.69
0.802081 | 6.5539 | 6553.9
0.813003 | 6.53242 | 6532.42
0.824207 | 6.50972 | 6509.72
0.835284 | 6.48625 | 6486.25
0.84636 | 6.46211 | 6462.11
0.857438 | 6.43747 | 6437.47
0.868325 | 6.41241 | 6412.41
0.879112 | 6.38708 | 6387.08
0.889881 | 6.36093 | 6360.93
0.901242 | 6.33263 | 6332.63
0.912442 | 6.3039 | 6303.9
0.923459 | 6.27468 | 6274.68
0.934319 | 6.24524 | 6245.24
0.944985 | 6.21542 | 6215.42
0.95625 | 6.18302 | 6183.02
0.96753 | 6.14984 | 6149.84
0.978585 | 6.11623 | 6116.23
0.989505 | 6.08214 | 6082.14
1.00021 | 6.04758 | 6047.58
1.0107 | 6.01269 | 6012.69
1.02222 | 5.97403 | 5974.03
1.03365 | 5.93496 | 5934.96
1.04453 | 5.89556 | 5895.56
1.05541 | 5.85592 | 5855.92
1.06628 | 5.816 | 5816
1.07679 | 5.77592 | 5775.92
1.08808 | 5.73135 | 5731.35
1.09946 | 5.68636 | 5686.36