## Sheet1
displacement,mm | force,kN | force,N
0 | 0.00283444 | 2.83444
0.0109994 | 1.32212 | 1322.12
0.0219985 | 2.41135 | 2411.35
0.0329982 | 2.64077 | 2640.77
0.0439963 | 2.78769 | 2787.69
0.0549977 | 2.88881 | 2888.81
0.0660217 | 2.95993 | 2959.93
0.0770224 | 3.01869 | 3018.69
0.0880212 | 3.06872 | 3068.72
0.0990153 | 3.11199 | 3111.99
0.11 | 3.15227 | 3152.27
0.121018 | 3.19073 | 3190.73
0.132038 | 3.22586 | 3225.86
0.143056 | 3.25907 | 3259.07
0.15402 | 3.28984 | 3289.84
0.164984 | 3.31934 | 3319.34
0.175947 | 3.347 | 3347
0.186911 | 3.37406 | 3374.06
0.197965 | 3.39931 | 3399.31
0.209016 | 3.42365 | 3423.65
0.220019 | 3.44663 | 3446.63
0.231023 | 3.46866 | 3468.66
0.242026 | 3.48991 | 3489.91
0.25303 | 3.51052 | 3510.52
0.264033 | 3.53015 | 3530.15
0.275037 | 3.54923 | 3549.23
0.28604 | 3.56777 | 3567.77
0.297043 | 3.58586 | 3585.86
0.308047 | 3.60335 | 3603.35
0.319019 | 3.62043 | 3620.43
0.32991 | 3.63711 | 3637.11
0.340801 | 3.65328 | 3653.28
0.351692 | 3.66912 | 3669.12
0.362583 | 3.68461 | 3684.61
0.373474 | 3.69978 | 3699.78
0.384522 | 3.71484 | 3714.84
0.395608 | 3.72962 | 3729.62
0.406693 | 3.74411 | 3744.11
0.41778 | 3.75829 | 3758.29
0.428865 | 3.77217 | 3772.17
0.439951 | 3.78579 | 3785.79
0.451037 | 3.79917 | 3799.17
0.462122 | 3.81227 | 3812.27
0.473197 | 3.82514 | 3825.14
0.484169 | 3.83777 | 3837.77
0.49514 | 3.85019 | 3850.19
0.506111 | 3.8624 | 3862.4
0.517082 | 3.8744 | 3874.4
0.528054 | 3.8862 | 3886.2
0.539025 | 3.8978 | 3897.8
0.549997 | 3.90922 | 3909.22
0.560969 | 3.92045 | 3920.45
0.571939 | 3.9315 | 3931.5
0.582911 | 3.94239 | 3942.39
0.593882 | 3.95313 | 3953.13
0.604854 | 3.9637 | 3963.7
0.615826 | 3.97411 | 3974.11
0.626797 | 3.98437 | 3984.37
0.637768 | 3.9945 | 3994.5
0.648739 | 4.00449 | 4004.49
0.659711 | 4.01437 | 4014.37
0.670684 | 4.0241 | 4024.1
0.681654 | 4.0337 | 4033.7
0.692626 | 4.04318 | 4043.18
0.703597 | 4.05255 | 4052.55
0.714569 | 4.0618 | 4061.8
0.725438 | 4.07094 | 4070.94
0.736181 | 4.07995 | 4079.95
0.746925 | 4.08884 | 4088.84
0.757667 | 4.09764 | 4097.64
0.76841 | 4.10631 | 4106.31
0.779152 | 4.11489 | 4114.89
0.789895 | 4.12335 | 4123.35
0.800705 | 4.13177 | 4131.77
0.811847 | 4.14033 | 4140.33
0.822987 | 4.1488 | 4148.8
0.834127 | 4.15717 | 4157.17
0.845268 | 4.16542 | 4165.42
0.85641 | 4.17359 | 4173.59
0.867203 | 4.18142 | 4181.42
0.877945 | 4.18911 | 4189.11
0.888687 | 4.19672 | 4196.72
0.89943 | 4.20425 | 4204.25
0.910173 | 4.2117 | 4211.7
0.920917 | 4.21908 | 4219.08
0.931659 | 4.22637 | 4226.37
0.942402 | 4.23359 | 4233.59
0.953144 | 4.24072 | 4240.72
0.963887 | 4.24779 | 4247.79
0.974632 | 4.25478 | 4254.78
0.985374 | 4.26171 | 4261.71
0.996117 | 4.26856 | 4268.56
1.00673 | 4.27535 | 4275.35
1.01725 | 4.28208 | 4282.08
1.02776 | 4.28873 | 4288.73
1.03828 | 4.29532 | 4295.32
1.04879 | 4.30184 | 4301.84
1.0593 | 4.3083 | 4308.3
1.06982 | 4.31469 | 4314.69
1.08033 | 4.32102 | 4321.02
1.09085 | 4.32728 | 4327.28