## Sheet1
displacement,mm | force,kN | force,N
0 | 0.00283444 | 2.83444
0.0109994 | 1.32212 | 1322.12
0.0219971 | 2.56719 | 2567.19
0.0330009 | 3.77227 | 3772.27
0.0440018 | 4.56508 | 4565.08
0.0549948 | 5.10027 | 5100.27
0.0659829 | 5.51695 | 5516.95
0.076962 | 5.90072 | 5900.72
0.087962 | 6.19301 | 6193.01
0.0989885 | 6.43913 | 6439.13
0.109979 | 6.61671 | 6616.71
0.120973 | 6.75031 | 6750.31
0.132 | 6.81828 | 6818.28
0.14302 | 6.84609 | 6846.09
0.154038 | 6.84691 | 6846.91
0.165058 | 6.84021 | 6840.21
0.176065 | 6.83124 | 6831.24
0.18703 | 6.82132 | 6821.32
0.197992 | 6.81078 | 6810.78
0.208957 | 6.79981 | 6799.81
0.220007 | 6.78842 | 6788.42
0.231033 | 6.77673 | 6776.73
0.242037 | 6.76483 | 6764.83
0.25304 | 6.7527 | 6752.7
0.264044 | 6.74036 | 6740.36
0.275047 | 6.72783 | 6727.83
0.286051 | 6.71512 | 6715.12
0.296993 | 6.70221 | 6702.21
0.307884 | 6.68913 | 6689.13
0.318776 | 6.67588 | 6675.88
0.3298 | 6.66229 | 6662.29
0.340886 | 6.64845 | 6648.45
0.351973 | 6.63442 | 6634.42
0.363058 | 6.62022 | 6620.22
0.374079 | 6.60582 | 6605.82
0.385049 | 6.59123 | 6591.23
0.396021 | 6.57647 | 6576.47
0.406993 | 6.56152 | 6561.52
0.417963 | 6.54637 | 6546.37
0.428936 | 6.53102 | 6531.02
0.439882 | 6.51546 | 6515.46
0.45074 | 6.4997 | 6499.7
0.461596 | 6.48371 | 6483.71
0.472454 | 6.46749 | 6467.49
0.483312 | 6.45104 | 6451.04
0.494168 | 6.43436 | 6434.36
0.505092 | 6.41728 | 6417.28
0.516233 | 6.39947 | 6399.47
0.527373 | 6.38139 | 6381.39
0.538514 | 6.36303 | 6363.03
0.549656 | 6.34437 | 6344.37
0.560795 | 6.32543 | 6325.43
0.571936 | 6.30624 | 6306.24
0.583078 | 6.28669 | 6286.69
0.594218 | 6.26685 | 6266.85
0.605241 | 6.2467 | 6246.7
0.616146 | 6.22621 | 6226.21
0.627049 | 6.20537 | 6205.37
0.637953 | 6.18421 | 6184.21
0.648856 | 6.16262 | 6162.62
0.65976 | 6.1408 | 6140.8
0.670664 | 6.11857 | 6118.57
0.681567 | 6.09591 | 6095.91
0.692471 | 6.07277 | 6072.77
0.703375 | 6.04937 | 6049.37
0.714385 | 6.025 | 6025
0.725429 | 6.0002 | 6000.2
0.73626 | 5.97518 | 5975.18
0.747398 | 5.94901 | 5949.01
0.758407 | 5.92254 | 5922.54
0.769249 | 5.89598 | 5895.98
0.780434 | 5.86813 | 5868.13
0.791379 | 5.84002 | 5840.02
0.802297 | 5.8116 | 5811.6
0.813427 | 5.78197 | 5781.97
0.824365 | 5.7521 | 5752.1
0.835376 | 5.72181 | 5721.81
0.846429 | 5.69055 | 5690.55
0.85731 | 5.65905 | 5659.05
0.868073 | 5.62737 | 5627.37
0.878679 | 5.59519 | 5595.19
0.890175 | 5.55996 | 5559.96
0.901375 | 5.5245 | 5524.5
0.91246 | 5.48889 | 5488.89
0.92334 | 5.45323 | 5453.23
0.934045 | 5.41727 | 5417.27
0.944604 | 5.38124 | 5381.24
0.956033 | 5.34139 | 5341.39
0.967411 | 5.30119 | 5301.19
0.978485 | 5.26108 | 5261.08
0.989501 | 5.22086 | 5220.86
1.00017 | 5.18084 | 5180.84
1.01083 | 5.14097 | 5140.97
1.02209 | 5.09879 | 5098.79
1.03329 | 5.05405 | 5054.05
1.04449 | 5.00938 | 5009.38
1.05569 | 4.965 | 4965
1.06689 | 4.9209 | 4920.9
1.07737 | 4.87724 | 4877.24
1.08777 | 4.83365 | 4833.65
1.09835 | 4.78991 | 4789.91