## Sheet1
displacement,mm | force,kN | force,N
0 | 0.00283444 | 2.83444
0.0109994 | 0.955579 | 955.579
0.0219974 | 1.43386 | 1433.86
0.0330039 | 1.82643 | 1826.43
0.0440106 | 2.19267 | 2192.67
0.0550034 | 2.56449 | 2564.49
0.0660023 | 2.9297 | 2929.7
0.0769844 | 3.27879 | 3278.79
0.0879636 | 3.62451 | 3624.51
0.0989427 | 3.95311 | 3953.11
0.109922 | 4.26496 | 4264.96
0.120901 | 4.57719 | 4577.19
0.13188 | 4.85849 | 4858.49
0.142861 | 5.14908 | 5149.08
0.15384 | 5.41316 | 5413.16
0.164819 | 5.68486 | 5684.86
0.175798 | 5.9268 | 5926.8
0.186777 | 6.17124 | 6171.24
0.197799 | 6.4039 | 6403.9
0.208819 | 6.61855 | 6618.55
0.219793 | 6.82854 | 6828.54
0.230717 | 7.03033 | 7030.33
0.241641 | 7.21832 | 7218.32
0.252566 | 7.39354 | 7393.54
0.26349 | 7.56055 | 7560.55
0.274414 | 7.716 | 7716
0.285338 | 7.86304 | 7863.04
0.296388 | 8.00233 | 8002.33
0.307503 | 8.13202 | 8132.02
0.318619 | 8.25127 | 8251.27
0.329735 | 8.35997 | 8359.97
0.340851 | 8.4572 | 8457.2
0.351889 | 8.54264 | 8542.64
0.362892 | 8.62012 | 8620.12
0.373896 | 8.69043 | 8690.43
0.384899 | 8.74651 | 8746.51
0.395903 | 8.7887 | 8788.7
0.406906 | 8.82514 | 8825.14
0.41791 | 8.84855 | 8848.55
0.428913 | 8.86157 | 8861.57
0.4401 | 8.86861 | 8868.61
0.451301 | 8.86962 | 8869.62
0.462502 | 8.86736 | 8867.36
0.473637 | 8.86296 | 8862.96
0.484722 | 8.85714 | 8857.14
0.495808 | 8.85028 | 8850.28
0.507004 | 8.84264 | 8842.64
0.518204 | 8.83436 | 8834.36
0.529236 | 8.82553 | 8825.53
0.540209 | 8.81623 | 8816.23
0.551179 | 8.80648 | 8806.48
0.562151 | 8.79633 | 8796.33
0.573124 | 8.78584 | 8785.84
0.584094 | 8.77495 | 8774.95
0.595066 | 8.76376 | 8763.76
0.606037 | 8.75221 | 8752.21
0.617008 | 8.74035 | 8740.35
0.627979 | 8.72819 | 8728.19
0.638951 | 8.7157 | 8715.7
0.649923 | 8.70291 | 8702.91
0.660894 | 8.68983 | 8689.83
0.671866 | 8.67643 | 8676.43
0.682836 | 8.66271 | 8662.71
0.693808 | 8.6487 | 8648.7
0.70465 | 8.63438 | 8634.38
0.715392 | 8.61974 | 8619.74
0.726135 | 8.6048 | 8604.8
0.736957 | 8.58942 | 8589.42
0.748097 | 8.57324 | 8573.24
0.759238 | 8.55673 | 8556.73
0.770378 | 8.53985 | 8539.85
0.781518 | 8.52259 | 8522.59
0.79266 | 8.50498 | 8504.98
0.8038 | 8.48698 | 8486.98
0.814941 | 8.4686 | 8468.6
0.826083 | 8.44979 | 8449.79
0.837223 | 8.43057 | 8430.57
0.848323 | 8.41096 | 8410.96
0.859226 | 8.39091 | 8390.91
0.870496 | 8.36972 | 8369.72
0.88182 | 8.34793 | 8347.93
0.893143 | 8.32563 | 8325.63
0.904466 | 8.30283 | 8302.83
0.915788 | 8.27958 | 8279.58
0.927113 | 8.25582 | 8255.82
0.938435 | 8.23145 | 8231.45
0.949758 | 8.20653 | 8206.53
0.961081 | 8.1811 | 8181.1
0.972404 | 8.15504 | 8155.04
0.983669 | 8.12838 | 8128.38
0.994747 | 8.10116 | 8101.16
1.00598 | 8.07324 | 8073.24
1.0173 | 8.04481 | 8044.81
1.02863 | 8.01577 | 8015.77
1.03995 | 7.98584 | 7985.84
1.05087 | 7.95549 | 7955.49
1.0617 | 7.92495 | 7924.95
1.07253 | 7.89391 | 7893.91
1.08353 | 7.86114 | 7861.14
1.09473 | 7.82679 | 7826.79
1.10593 | 7.79199 | 7791.99