## Sheet1
displacement,mm | force,kN | force,N
0 | 0.00283444 | 2.83444
0.0109994 | 1.32212 | 1322.12
0.0219971 | 2.56764 | 2567.64
0.0329979 | 3.84633 | 3846.33
0.0440047 | 5.1669 | 5166.9
0.0550058 | 6.40914 | 6409.14
0.066004 | 7.63004 | 7630.04
0.0770026 | 8.87966 | 8879.66
0.0879817 | 10.0713 | 10071.3
0.0989609 | 11.1805 | 11180.5
0.10994 | 12.2753 | 12275.3
0.120919 | 13.1448 | 13144.8
0.131898 | 13.7515 | 13751.5
0.142878 | 14.1836 | 14183.6
0.153883 | 14.6673 | 14667.3
0.164901 | 15.0122 | 15012.2
0.175921 | 15.2963 | 15296.3
0.186939 | 15.502 | 15502
0.197959 | 15.6581 | 15658.1
0.208978 | 15.7487 | 15748.7
0.219989 | 15.7991 | 15799.1
0.231049 | 15.8242 | 15824.2
0.242108 | 15.8412 | 15841.2
0.253149 | 15.8541 | 15854.1
0.264153 | 15.8635 | 15863.5
0.275156 | 15.8705 | 15870.5
0.286161 | 15.8757 | 15875.7
0.297165 | 15.8793 | 15879.3
0.308168 | 15.8817 | 15881.7
0.319171 | 15.8827 | 15882.7
0.330175 | 15.8827 | 15882.7
0.341178 | 15.8816 | 15881.6
0.352099 | 15.8795 | 15879.5
0.362991 | 15.8766 | 15876.6
0.373882 | 15.8729 | 15872.9
0.384796 | 15.8683 | 15868.3
0.395882 | 15.8628 | 15862.8
0.406967 | 15.8566 | 15856.6
0.418053 | 15.8497 | 15849.7
0.429138 | 15.8421 | 15842.1
0.440225 | 15.8338 | 15833.8
0.451227 | 15.8249 | 15824.9
0.462198 | 15.8153 | 15815.3
0.473169 | 15.8051 | 15805.1
0.48414 | 15.7942 | 15794.2
0.495112 | 15.7828 | 15782.8
0.506083 | 15.7708 | 15770.8
0.517055 | 15.7581 | 15758.1
0.528027 | 15.7449 | 15744.9
0.538998 | 15.731 | 15731
0.549969 | 15.7166 | 15716.6
0.56094 | 15.7016 | 15701.6
0.571912 | 15.6861 | 15686.1
0.582823 | 15.6699 | 15669.9
0.593566 | 15.6532 | 15653.2
0.604309 | 15.6359 | 15635.9
0.615051 | 15.6179 | 15617.9
0.626031 | 15.599 | 15599
0.637171 | 15.5792 | 15579.2
0.648312 | 15.5586 | 15558.6
0.659454 | 15.5374 | 15537.4
0.670593 | 15.5155 | 15515.5
0.681735 | 15.4929 | 15492.9
0.692876 | 15.4695 | 15469.5
0.704016 | 15.4455 | 15445.5
0.715157 | 15.4206 | 15420.6
0.726297 | 15.395 | 15395
0.737438 | 15.3687 | 15368.7
0.748447 | 15.3415 | 15341.5
0.75935 | 15.3135 | 15313.5
0.770255 | 15.2846 | 15284.6
0.781158 | 15.2548 | 15254.8
0.792061 | 15.2241 | 15224.1
0.802966 | 15.1925 | 15192.5
0.81387 | 15.1599 | 15159.9
0.824772 | 15.1263 | 15126.3
0.835677 | 15.0917 | 15091.7
0.846581 | 15.0561 | 15056.1
0.857483 | 15.0196 | 15019.6
0.868754 | 14.9807 | 14980.7
0.880077 | 14.9403 | 14940.3
0.8913 | 14.8988 | 14898.8
0.902377 | 14.8561 | 14856.1
0.913455 | 14.8122 | 14812.2
0.92453 | 14.767 | 14767
0.935608 | 14.7205 | 14720.5
0.946685 | 14.6727 | 14672.7
0.957714 | 14.6239 | 14623.9
0.968544 | 14.5741 | 14574.1
0.979312 | 14.5234 | 14523.4
0.990115 | 14.471 | 14471
1.00147 | 14.4142 | 14414.2
1.01267 | 14.3564 | 14356.4
1.02387 | 14.2978 | 14297.8
1.03458 | 14.2384 | 14238.4
1.04525 | 14.1782 | 14178.2
1.05637 | 14.1141 | 14114.1
1.06742 | 14.0467 | 14046.7
1.07847 | 13.9783 | 13978.3
1.08953 | 13.9087 | 13908.7
1.10032 | 13.8384 | 13838.4