## Sheet1
displacement,mm | force,kN | force,N
0 | 0.00283444 | 2.83444
0.0109994 | 1.32212 | 1322.12
0.0219971 | 2.565 | 2565
0.033 | 3.68816 | 3688.16
0.0439961 | 4.03988 | 4039.88
0.054992 | 4.36514 | 4365.14
0.0659718 | 4.61468 | 4614.68
0.0769791 | 4.81349 | 4813.49
0.0880022 | 4.98192 | 4981.92
0.099001 | 5.12561 | 5125.61
0.110012 | 5.24822 | 5248.22
0.121058 | 5.34726 | 5347.26
0.132084 | 5.43218 | 5432.18
0.143102 | 5.49902 | 5499.02
0.154122 | 5.54994 | 5549.94
0.16514 | 5.58451 | 5584.51
0.176129 | 5.60713 | 5607.13
0.187092 | 5.61533 | 5615.33
0.198056 | 5.61581 | 5615.81
0.209019 | 5.61124 | 5611.24
0.220074 | 5.60384 | 5603.84
0.231106 | 5.5949 | 5594.9
0.242109 | 5.58504 | 5585.04
0.253113 | 5.57456 | 5574.56
0.264116 | 5.56368 | 5563.68
0.27512 | 5.55245 | 5552.45
0.286123 | 5.54094 | 5540.94
0.297127 | 5.52921 | 5529.21
0.308034 | 5.51726 | 5517.26
0.318925 | 5.50511 | 5505.11
0.329816 | 5.49279 | 5492.79
0.340869 | 5.4801 | 5480.1
0.351955 | 5.4672 | 5467.2
0.36304 | 5.45412 | 5454.12
0.374126 | 5.44086 | 5440.86
0.385143 | 5.42744 | 5427.44
0.396115 | 5.41385 | 5413.85
0.407085 | 5.40008 | 5400.08
0.418057 | 5.38614 | 5386.14
0.429029 | 5.37202 | 5372.02
0.44 | 5.35772 | 5357.72
0.450943 | 5.34322 | 5343.22
0.461798 | 5.32851 | 5328.51
0.472656 | 5.31362 | 5313.62
0.483514 | 5.29853 | 5298.53
0.49437 | 5.28324 | 5283.24
0.505184 | 5.26774 | 5267.74
0.516102 | 5.25175 | 5251.75
0.527242 | 5.23521 | 5235.21
0.538383 | 5.21842 | 5218.42
0.549524 | 5.20139 | 5201.39
0.560665 | 5.18408 | 5184.08
0.571806 | 5.16652 | 5166.52
0.582947 | 5.14864 | 5148.64
0.594086 | 5.13046 | 5130.46
0.605228 | 5.11203 | 5112.03
0.616164 | 5.09331 | 5093.31
0.627066 | 5.07435 | 5074.35
0.63797 | 5.05507 | 5055.07
0.648875 | 5.03534 | 5035.34
0.659777 | 5.01536 | 5015.36
0.670681 | 4.99504 | 4995.04
0.681584 | 4.97439 | 4974.39
0.692489 | 4.95325 | 4953.25
0.703392 | 4.93187 | 4931.87
0.714371 | 4.90975 | 4909.75
0.725446 | 4.8871 | 4887.1
0.736278 | 4.8643 | 4864.3
0.747398 | 4.84057 | 4840.57
0.758406 | 4.81651 | 4816.51
0.769271 | 4.79226 | 4792.26
0.780433 | 4.76691 | 4766.91
0.791366 | 4.74151 | 4741.51
0.802325 | 4.71551 | 4715.51
0.813455 | 4.6887 | 4688.7
0.824314 | 4.66181 | 4661.81
0.835388 | 4.63393 | 4633.93
0.846443 | 4.60566 | 4605.66
0.857258 | 4.57723 | 4577.23
0.867996 | 4.54867 | 4548.67
0.879094 | 4.51844 | 4518.44
0.890411 | 4.48683 | 4486.83
0.901611 | 4.45527 | 4455.27
0.912506 | 4.42351 | 4423.51
0.923331 | 4.39176 | 4391.76
0.933891 | 4.35985 | 4359.85
0.945038 | 4.32585 | 4325.85
0.956414 | 4.29033 | 4290.33
0.967599 | 4.25494 | 4254.94
0.978622 | 4.21959 | 4219.59
0.989349 | 4.18433 | 4184.33
1.00001 | 4.14923 | 4149.23
1.01103 | 4.11275 | 4112.75
1.02228 | 4.07364 | 4073.64
1.03348 | 4.03469 | 4034.69
1.04468 | 3.99601 | 3996.01
1.05588 | 3.95764 | 3957.64
1.06653 | 3.91945 | 3919.45
1.07693 | 3.88152 | 3881.52
1.08733 | 3.84389 | 3843.89
1.09887 | 3.80266 | 3802.66