## Sheet1
displacement,mm | force,kN | force,N
0 | 0.00283444 | 2.83444
0.0109994 | 1.32212 | 1322.12
0.0219971 | 2.56764 | 2567.64
0.0329979 | 3.84633 | 3846.33
0.0440047 | 5.1669 | 5166.9
0.0550058 | 6.40914 | 6409.14
0.066004 | 7.63105 | 7631.05
0.0770094 | 8.9267 | 8926.7
0.0879884 | 10.1894 | 10189.4
0.0989676 | 11.3765 | 11376.5
0.109947 | 12.583 | 12583
0.120926 | 13.8082 | 13808.2
0.131905 | 15.0165 | 15016.5
0.142884 | 16.2051 | 16205.1
0.153865 | 17.3606 | 17360.6
0.164844 | 18.4817 | 18481.7
0.175823 | 19.5015 | 19501.5
0.186802 | 20.4845 | 20484.5
0.197782 | 21.3516 | 21351.6
0.208807 | 22.2579 | 22257.9
0.219781 | 23.1767 | 23176.7
0.230705 | 23.9453 | 23945.3
0.241629 | 24.7215 | 24721.5
0.252554 | 25.4428 | 25442.8
0.263478 | 26.0794 | 26079.4
0.274402 | 26.6611 | 26661.1
0.285487 | 27.1842 | 27184.2
0.296602 | 27.6308 | 27630.8
0.307718 | 27.9754 | 27975.4
0.318797 | 28.1361 | 28136.1
0.329801 | 28.1064 | 28106.4
0.340804 | 28.0321 | 28032.1
0.351807 | 27.9504 | 27950.4
0.362811 | 27.8648 | 27864.8
0.373814 | 27.7715 | 27771.5
0.384818 | 27.6747 | 27674.7
0.395821 | 27.579 | 27579
0.406825 | 27.4798 | 27479.8
0.417741 | 27.3763 | 27376.3
0.428632 | 27.2728 | 27272.8
0.439705 | 27.1652 | 27165.2
0.450792 | 27.0542 | 27054.2
0.461876 | 26.9406 | 26940.6
0.472963 | 26.8252 | 26825.2
0.483946 | 26.7076 | 26707.6
0.494917 | 26.5868 | 26586.8
0.505888 | 26.4628 | 26462.8
0.516859 | 26.3365 | 26336.5
0.527832 | 26.2074 | 26207.4
0.538802 | 26.0745 | 26074.5
0.549774 | 25.9388 | 25938.8
0.560625 | 25.8001 | 25800.1
0.571367 | 25.6574 | 25657.4
0.582247 | 25.509 | 25509
0.593388 | 25.3528 | 25352.8
0.604529 | 25.192 | 25192
0.615669 | 25.0262 | 25026.2
0.62681 | 24.8557 | 24855.7
0.63776 | 24.6838 | 24683.8
0.648837 | 24.505 | 24505
0.659813 | 24.3225 | 24322.5
0.670804 | 24.1345 | 24134.5
0.681836 | 23.9407 | 23940.7
0.692745 | 23.744 | 23744
0.703842 | 23.5387 | 23538.7
0.714788 | 23.3308 | 23330.8
0.725842 | 23.1155 | 23115.5
0.736795 | 22.8966 | 22896.6
0.747813 | 22.6713 | 22671.3
0.758777 | 22.4419 | 22441.9
0.769806 | 22.2062 | 22206.2
0.780773 | 21.9673 | 21967.3
0.791856 | 21.7213 | 21721.3
0.802742 | 21.4742 | 21474.2
0.813838 | 21.2172 | 21217.2
0.824695 | 20.9618 | 20961.8
0.835874 | 20.6958 | 20695.8
0.846791 | 20.4299 | 20429.9
0.857949 | 20.1539 | 20153.9
0.869075 | 19.8769 | 19876.9
0.879875 | 19.6027 | 19602.7
0.89069 | 19.3251 | 19325.1
0.902518 | 19.0207 | 19020.7
0.913947 | 18.7184 | 18718.4
0.92517 | 18.4196 | 18419.6
0.936141 | 18.1247 | 18124.7
0.946834 | 17.8334 | 17833.4
0.957348 | 17.5461 | 17546.1
0.968033 | 17.2508 | 17250.8
0.979766 | 16.927 | 16927
0.991154 | 16.6091 | 16609.1
1.00231 | 16.2976 | 16297.6
1.01297 | 15.9928 | 15992.8
1.02364 | 15.6948 | 15694.8
1.03431 | 15.4034 | 15403.4
1.04497 | 15.1191 | 15119.1
1.05583 | 14.8111 | 14811.1
1.06735 | 14.4901 | 14490.1
1.07887 | 14.1868 | 14186.8
1.09 | 13.8972 | 13897.2
1.10024 | 13.6163 | 13616.3