## Sheet1
displacement,mm | force,kN | force,N
0 | 0.00283444 | 2.83444
0.0109994 | 1.32212 | 1322.12
0.0219971 | 2.56764 | 2567.64
0.0329979 | 3.84633 | 3846.33
0.0440047 | 5.1669 | 5166.9
0.0550058 | 6.40914 | 6409.14
0.066004 | 7.63105 | 7631.05
0.0770094 | 8.9267 | 8926.7
0.0879884 | 10.1782 | 10178.2
0.0989676 | 11.3453 | 11345.3
0.109947 | 12.4533 | 12453.3
0.120926 | 13.5173 | 13517.3
0.131905 | 14.4544 | 14454.4
0.142884 | 14.9711 | 14971.1
0.153895 | 15.1445 | 15144.5
0.164914 | 15.2493 | 15249.3
0.175934 | 15.3951 | 15395.1
0.186952 | 15.5261 | 15526.1
0.197972 | 15.6308 | 15630.8
0.20895 | 15.7412 | 15741.2
0.21996 | 15.8344 | 15834.4
0.231019 | 15.9369 | 15936.9
0.242079 | 16.0285 | 16028.5
0.25312 | 16.1146 | 16114.6
0.264124 | 16.1986 | 16198.6
0.275127 | 16.274 | 16274
0.286131 | 16.3476 | 16347.6
0.297134 | 16.4212 | 16421.2
0.308138 | 16.4879 | 16487.9
0.319141 | 16.5545 | 16554.5
0.330145 | 16.6181 | 16618.1
0.341127 | 16.6791 | 16679.1
0.352018 | 16.738 | 16738
0.362909 | 16.7931 | 16793.1
0.3738 | 16.8465 | 16846.5
0.384709 | 16.9008 | 16900.8
0.395794 | 16.9511 | 16951.1
0.40688 | 17.0014 | 17001.4
0.417967 | 17.0495 | 17049.5
0.429051 | 17.0963 | 17096.3
0.440138 | 17.1409 | 17140.9
0.451223 | 17.1847 | 17184.7
0.462227 | 17.2264 | 17226.4
0.473198 | 17.2671 | 17267.1
0.484169 | 17.3067 | 17306.7
0.495142 | 17.3446 | 17344.6
0.506112 | 17.3811 | 17381.1
0.517084 | 17.4165 | 17416.5
0.528055 | 17.4508 | 17450.8
0.539026 | 17.4839 | 17483.9
0.549997 | 17.5159 | 17515.9
0.56097 | 17.547 | 17547
0.571941 | 17.5769 | 17576.9
0.582912 | 17.6058 | 17605.8
0.593884 | 17.6338 | 17633.8
0.604855 | 17.6607 | 17660.7
0.615826 | 17.6868 | 17686.8
0.626799 | 17.7119 | 17711.9
0.637585 | 17.736 | 17736
0.648328 | 17.7592 | 17759.2
0.65907 | 17.7816 | 17781.6
0.669815 | 17.8031 | 17803.1
0.680557 | 17.8238 | 17823.8
0.691624 | 17.8442 | 17844.2
0.702764 | 17.8639 | 17863.9
0.713906 | 17.8828 | 17882.8
0.725045 | 17.9008 | 17900.8
0.736187 | 17.918 | 17918
0.747328 | 17.9344 | 17934.4
0.758468 | 17.9499 | 17949.9
0.769609 | 17.9647 | 17964.7
0.78075 | 17.9787 | 17978.7
0.79189 | 17.992 | 17992
0.803032 | 18.0045 | 18004.5
0.814172 | 18.0163 | 18016.3
0.825313 | 18.0274 | 18027.4
0.836453 | 18.0378 | 18037.8
0.847595 | 18.0474 | 18047.4
0.858707 | 18.0563 | 18056.3
0.869269 | 18.0643 | 18064.3
0.879906 | 18.0717 | 18071.7
0.891228 | 18.0789 | 18078.9
0.902553 | 18.0854 | 18085.4
0.913876 | 18.0911 | 18091.1
0.925198 | 18.0963 | 18096.3
0.936522 | 18.1007 | 18100.7
0.947845 | 18.1044 | 18104.4
0.959168 | 18.1074 | 18107.4
0.97049 | 18.1098 | 18109.8
0.981814 | 18.1115 | 18111.5
0.993137 | 18.1126 | 18112.6
1.00446 | 18.113 | 18113
1.01578 | 18.1127 | 18112.7
1.02711 | 18.1119 | 18111.9
1.03843 | 18.1104 | 18110.4
1.04975 | 18.1083 | 18108.3
1.06107 | 18.1057 | 18105.7
1.0724 | 18.1024 | 18102.4
1.08372 | 18.0985 | 18098.5
1.09504 | 18.0941 | 18094.1
1.10637 | 18.089 | 18089