## Sheet1
displacement,mm | force,kN | force,N
0 | 0.00283444 | 2.83444
0.0109994 | 1.31138 | 1311.38
0.0220003 | 1.86153 | 1861.53
0.0329987 | 2.08605 | 2086.05
0.0439973 | 2.21589 | 2215.89
0.0550001 | 2.27854 | 2278.54
0.0660215 | 2.30901 | 2309.01
0.0770204 | 2.32928 | 2329.28
0.0880193 | 2.34789 | 2347.89
0.0990051 | 2.36439 | 2364.39
0.110009 | 2.37974 | 2379.74
0.121027 | 2.39465 | 2394.65
0.132036 | 2.40804 | 2408.04
0.143009 | 2.42109 | 2421.09
0.153974 | 2.43359 | 2433.59
0.164936 | 2.44546 | 2445.46
0.175944 | 2.45692 | 2456.92
0.187001 | 2.46791 | 2467.91
0.198004 | 2.47846 | 2478.46
0.209008 | 2.48873 | 2488.73
0.220011 | 2.49871 | 2498.71
0.231014 | 2.50835 | 2508.35
0.242002 | 2.5177 | 2517.7
0.252963 | 2.52677 | 2526.77
0.263967 | 2.53561 | 2535.61
0.274874 | 2.54423 | 2544.23
0.285765 | 2.55261 | 2552.61
0.296656 | 2.56078 | 2560.78
0.307547 | 2.56876 | 2568.76
0.31863 | 2.57669 | 2576.69
0.329714 | 2.58444 | 2584.44
0.340801 | 2.59203 | 2592.03
0.351885 | 2.59945 | 2599.45
0.362972 | 2.6067 | 2606.7
0.374058 | 2.61382 | 2613.82
0.385051 | 2.62078 | 2620.78
0.396023 | 2.62762 | 2627.62
0.406994 | 2.63433 | 2634.33
0.417965 | 2.6409 | 2640.9
0.428936 | 2.64734 | 2647.34
0.439909 | 2.65367 | 2653.67
0.45088 | 2.65988 | 2659.88
0.461851 | 2.66598 | 2665.98
0.472823 | 2.67199 | 2671.99
0.483793 | 2.6779 | 2677.9
0.494766 | 2.68371 | 2683.71
0.505682 | 2.68941 | 2689.41
0.516654 | 2.69503 | 2695.03
0.527626 | 2.70056 | 2700.56
0.538597 | 2.706 | 2706
0.549568 | 2.71136 | 2711.36
0.560474 | 2.71665 | 2716.65
0.571217 | 2.72185 | 2721.85
0.581961 | 2.72698 | 2726.98
0.592703 | 2.73203 | 2732.03
0.603447 | 2.737 | 2737
0.614189 | 2.74191 | 2741.91
0.625233 | 2.74687 | 2746.87
0.636373 | 2.7518 | 2751.8
0.647514 | 2.75667 | 2756.67
0.658655 | 2.76147 | 2761.47
0.669796 | 2.76621 | 2766.21
0.680936 | 2.77089 | 2770.89
0.692076 | 2.77551 | 2775.51
0.703217 | 2.78006 | 2780.06
0.714359 | 2.78455 | 2784.55
0.725498 | 2.78899 | 2788.99
0.73664 | 2.79336 | 2793.36
0.747781 | 2.79769 | 2797.69
0.758921 | 2.80196 | 2801.96
0.770062 | 2.80617 | 2806.17
0.781204 | 2.81034 | 2810.34
0.792343 | 2.81445 | 2814.45
0.803485 | 2.81851 | 2818.51
0.814625 | 2.82252 | 2822.52
0.825691 | 2.82649 | 2826.49
0.836595 | 2.83041 | 2830.41
0.847499 | 2.83427 | 2834.27
0.858402 | 2.83809 | 2838.09
0.869672 | 2.84199 | 2841.99
0.880997 | 2.84585 | 2845.85
0.89232 | 2.84967 | 2849.67
0.903642 | 2.85344 | 2853.44
0.914966 | 2.85717 | 2857.17
0.926289 | 2.86085 | 2860.85
0.937612 | 2.86449 | 2864.49
0.948934 | 2.86809 | 2868.09
0.960258 | 2.87164 | 2871.64
0.971581 | 2.87516 | 2875.16
0.982904 | 2.87863 | 2878.63
0.994226 | 2.88205 | 2882.05
1.00555 | 2.88544 | 2885.44
1.01687 | 2.88878 | 2888.78
1.0282 | 2.89209 | 2892.09
1.03952 | 2.89536 | 2895.36
1.05084 | 2.89858 | 2898.58
1.06217 | 2.90175 | 2901.75
1.07349 | 2.9049 | 2904.9
1.08481 | 2.90801 | 2908.01
1.09613 | 2.91108 | 2911.08
1.10746 | 2.91413 | 2914.13