## Sheet1
displacement,mm | force,kN | force,N
0 | 0.00283444 | 2.83444
0.0109994 | 1.32212 | 1322.12
0.0219971 | 2.56624 | 2566.24
0.0330005 | 3.74933 | 3749.33
0.0439987 | 4.29253 | 4292.53
0.0549917 | 4.66512 | 4665.12
0.0659742 | 4.94108 | 4941.08
0.0769844 | 5.10445 | 5104.45
0.0879941 | 5.1691 | 5169.1
0.0989943 | 5.18763 | 5187.63
0.110002 | 5.19063 | 5190.63
0.121022 | 5.19048 | 5190.48
0.13204 | 5.18906 | 5189.06
0.14306 | 5.18714 | 5187.14
0.154054 | 5.18487 | 5184.87
0.165019 | 5.18225 | 5182.25
0.175981 | 5.17936 | 5179.36
0.186962 | 5.17632 | 5176.32
0.198021 | 5.17303 | 5173.03
0.209033 | 5.16958 | 5169.58
0.220037 | 5.166 | 5166
0.231042 | 5.16225 | 5162.25
0.242045 | 5.15837 | 5158.37
0.253035 | 5.15434 | 5154.34
0.264038 | 5.15023 | 5150.23
0.274998 | 5.146 | 5146
0.285889 | 5.14164 | 5141.64
0.29678 | 5.13718 | 5137.18
0.307705 | 5.13261 | 5132.61
0.31879 | 5.12785 | 5127.85
0.329876 | 5.123 | 5123
0.340962 | 5.11804 | 5118.04
0.352047 | 5.11299 | 5112.99
0.363092 | 5.10784 | 5107.84
0.374062 | 5.10258 | 5102.58
0.385035 | 5.09723 | 5097.23
0.396005 | 5.09179 | 5091.79
0.406977 | 5.08624 | 5086.24
0.417949 | 5.08059 | 5080.59
0.428919 | 5.07484 | 5074.84
0.439892 | 5.06901 | 5069.01
0.450786 | 5.06307 | 5063.07
0.461643 | 5.05703 | 5057.03
0.472502 | 5.0509 | 5050.9
0.483358 | 5.04466 | 5044.66
0.494215 | 5.03831 | 5038.31
0.505029 | 5.03189 | 5031.89
0.515772 | 5.02532 | 5025.32
0.526659 | 5.01859 | 5018.59
0.537798 | 5.01156 | 5011.56
0.54894 | 5.00441 | 5004.41
0.560081 | 4.99716 | 4997.16
0.571221 | 4.98979 | 4989.79
0.582363 | 4.98227 | 4982.27
0.593504 | 4.97465 | 4974.65
0.604643 | 4.96687 | 4966.87
0.615784 | 4.95897 | 4958.97
0.626926 | 4.95092 | 4950.92
0.638065 | 4.94276 | 4942.76
0.649102 | 4.93444 | 4934.44
0.660005 | 4.92596 | 4925.96
0.67091 | 4.91735 | 4917.35
0.681813 | 4.90855 | 4908.55
0.692716 | 4.8996 | 4899.6
0.703621 | 4.89045 | 4890.45
0.714524 | 4.88116 | 4881.16
0.725427 | 4.87165 | 4871.65
0.736332 | 4.86197 | 4861.97
0.747235 | 4.8521 | 4852.1
0.758138 | 4.84202 | 4842.02
0.769043 | 4.83164 | 4831.64
0.779945 | 4.82124 | 4821.24
0.790961 | 4.81036 | 4810.36
0.802123 | 4.799 | 4799
0.813201 | 4.78744 | 4787.44
0.824276 | 4.77558 | 4775.58
0.835354 | 4.76341 | 4763.41
0.846424 | 4.75117 | 4751.17
0.857469 | 4.73867 | 4738.67
0.868354 | 4.72604 | 4726.04
0.879093 | 4.71333 | 4713.33
0.889679 | 4.70027 | 4700.27
0.901112 | 4.68614 | 4686.14
0.912311 | 4.67169 | 4671.69
0.923511 | 4.65719 | 4657.19
0.934475 | 4.64235 | 4642.35
0.945408 | 4.6275 | 4627.5
0.956085 | 4.61243 | 4612.43
0.966751 | 4.59723 | 4597.23
0.978069 | 4.58062 | 4580.62
0.98941 | 4.56372 | 4563.72
1.00046 | 4.54661 | 4546.61
1.01152 | 4.52941 | 4529.41
1.02242 | 4.51202 | 4512.02
1.03289 | 4.49463 | 4494.63
1.04372 | 4.47634 | 4476.34
1.05524 | 4.45658 | 4456.58
1.0667 | 4.4367 | 4436.7
1.07757 | 4.41673 | 4416.73
1.08846 | 4.39641 | 4396.41
1.09933 | 4.37591 | 4375.91