## Sheet1
displacement,mm | force,kN | force,N
0 | 0.00283444 | 2.83444
0.0109994 | 1.32212 | 1322.12
0.0219971 | 2.56764 | 2567.64
0.0329979 | 3.84633 | 3846.33
0.0440047 | 5.1669 | 5166.9
0.0550058 | 6.40914 | 6409.14
0.066004 | 7.63105 | 7631.05
0.0770094 | 8.9267 | 8926.7
0.0879884 | 10.191 | 10191
0.0989676 | 11.3796 | 11379.6
0.109947 | 12.6188 | 12618.8
0.120926 | 13.9065 | 13906.5
0.131905 | 15.1579 | 15157.9
0.142884 | 16.3675 | 16367.5
0.153865 | 17.5906 | 17590.6
0.164844 | 18.8223 | 18822.3
0.175823 | 20.0343 | 20034.3
0.186802 | 21.2138 | 21213.8
0.197782 | 22.3671 | 22367.1
0.208789 | 23.5201 | 23520.1
0.219763 | 24.5758 | 24575.8
0.230686 | 25.6479 | 25647.9
0.241611 | 26.6238 | 26623.8
0.252536 | 27.4541 | 27454.1
0.26346 | 28.0851 | 28085.1
0.274486 | 28.5589 | 28558.9
0.285602 | 28.8464 | 28846.4
0.296717 | 28.9093 | 28909.3
0.30779 | 28.8839 | 28883.9
0.318794 | 28.8525 | 28852.5
0.329797 | 28.7968 | 28796.8
0.340801 | 28.7036 | 28703.6
0.351804 | 28.5918 | 28591.8
0.362808 | 28.5015 | 28501.5
0.373811 | 28.4285 | 28428.5
0.384815 | 28.3389 | 28338.9
0.3958 | 28.224 | 28224
0.406691 | 28.1127 | 28112.7
0.417582 | 28.0211 | 28021.1
0.428605 | 27.9203 | 27920.3
0.439691 | 27.8065 | 27806.5
0.450776 | 27.6832 | 27683.2
0.461828 | 27.5571 | 27557.1
0.472799 | 27.4368 | 27436.8
0.483771 | 27.3215 | 27321.5
0.494743 | 27.1984 | 27198.4
0.505713 | 27.0594 | 27059.4
0.516685 | 26.9183 | 26918.3
0.527656 | 26.7883 | 26788.3
0.538628 | 26.6505 | 26650.5
0.549396 | 26.4958 | 26495.8
0.560138 | 26.349 | 26349
0.571159 | 26.1966 | 26196.6
0.582298 | 26.0326 | 26032.6
0.59344 | 25.8607 | 25860.7
0.60458 | 25.683 | 25683
0.615678 | 25.5024 | 25502.4
0.626647 | 25.3231 | 25323.1
0.637638 | 25.1365 | 25136.5
0.648674 | 24.9393 | 24939.3
0.659601 | 24.7394 | 24739.4
0.670668 | 24.5344 | 24534.4
0.681648 | 24.3248 | 24324.8
0.692635 | 24.1071 | 24107.1
0.703669 | 23.8831 | 23883.1
0.714604 | 23.6567 | 23656.7
0.725685 | 23.4212 | 23421.2
0.736591 | 23.1833 | 23183.3
0.747727 | 22.9352 | 22935.2
0.758606 | 22.6876 | 22687.6
0.769708 | 22.4297 | 22429.7
0.78059 | 22.1719 | 22171.9
0.791668 | 21.9045 | 21904.5
0.802653 | 21.6356 | 21635.6
0.813656 | 21.3607 | 21360.7
0.824666 | 21.0809 | 21080.9
0.835545 | 20.8013 | 20801.3
0.846745 | 20.5097 | 20509.7
0.85759 | 20.221 | 20221
0.868266 | 19.9351 | 19935.1
0.878811 | 19.6487 | 19648.7
0.890391 | 19.3299 | 19329.9
0.901795 | 19.0155 | 19015.5
0.912766 | 18.7052 | 18705.2
0.923615 | 18.3993 | 18399.3
0.934129 | 18.098 | 18098
0.944508 | 17.8014 | 17801.4
0.956192 | 17.463 | 17463
0.967724 | 17.13 | 17130
0.978924 | 16.8037 | 16803.7
0.989971 | 16.4842 | 16484.2
1.00064 | 16.1719 | 16171.9
1.0113 | 15.8669 | 15866.9
1.02197 | 15.5689 | 15568.9
1.03268 | 15.2572 | 15257.2
1.0442 | 14.9188 | 14918.8
1.05572 | 14.5906 | 14590.6
1.06724 | 14.2752 | 14275.2
1.07876 | 13.9717 | 13971.7
1.08981 | 13.6795 | 13679.5
1.10006 | 13.3973 | 13397.3