## Sheet1
displacement,mm | force,kN | force,N
0 | 0.00283444 | 2.83444
0.0109994 | 1.32212 | 1322.12
0.0219971 | 2.56764 | 2567.64
0.0329979 | 3.84633 | 3846.33
0.0440047 | 5.15159 | 5151.59
0.0550032 | 6.34507 | 6345.07
0.0660014 | 7.43664 | 7436.64
0.0769821 | 8.29154 | 8291.54
0.0879612 | 8.95836 | 8958.36
0.0989404 | 9.68195 | 9681.95
0.109925 | 10.2991 | 10299.1
0.120905 | 10.8556 | 10855.6
0.131884 | 11.3901 | 11390.1
0.142863 | 11.8267 | 11826.7
0.153852 | 12.2217 | 12221.7
0.164874 | 12.5573 | 12557.3
0.175893 | 12.8851 | 12885.1
0.186913 | 13.1294 | 13129.4
0.197931 | 13.3592 | 13359.2
0.208951 | 13.5111 | 13511.1
0.220015 | 13.6076 | 13607.6
0.231094 | 13.6506 | 13650.6
0.242154 | 13.661 | 13661
0.253228 | 13.6609 | 13660.9
0.264231 | 13.6566 | 13656.6
0.275235 | 13.6498 | 13649.8
0.286238 | 13.6416 | 13641.6
0.297242 | 13.6321 | 13632.1
0.308245 | 13.6216 | 13621.6
0.319248 | 13.6104 | 13610.4
0.330252 | 13.5983 | 13598.3
0.341255 | 13.5856 | 13585.6
0.352259 | 13.5723 | 13572.3
0.363175 | 13.5584 | 13558.4
0.374066 | 13.5439 | 13543.9
0.384957 | 13.5288 | 13528.8
0.395941 | 13.5131 | 13513.1
0.407028 | 13.4967 | 13496.7
0.418114 | 13.4798 | 13479.8
0.429199 | 13.4624 | 13462.4
0.440285 | 13.4445 | 13444.5
0.451289 | 13.426 | 13426
0.462261 | 13.4071 | 13407.1
0.473232 | 13.3877 | 13387.7
0.484203 | 13.3677 | 13367.7
0.495176 | 13.3473 | 13347.3
0.506146 | 13.3263 | 13326.3
0.517118 | 13.3048 | 13304.8
0.528089 | 13.2828 | 13282.8
0.539061 | 13.2602 | 13260.2
0.550033 | 13.2371 | 13237.1
0.561003 | 13.2135 | 13213.5
0.571759 | 13.1892 | 13189.2
0.582501 | 13.1645 | 13164.5
0.593245 | 13.1391 | 13139.1
0.604294 | 13.1124 | 13112.4
0.615437 | 13.0848 | 13084.8
0.626576 | 13.0565 | 13056.5
0.637717 | 13.0276 | 13027.6
0.648858 | 12.9979 | 12997.9
0.659998 | 12.9675 | 12967.5
0.671139 | 12.9364 | 12936.4
0.682281 | 12.9045 | 12904.5
0.693421 | 12.8719 | 12871.9
0.704518 | 12.8385 | 12838.5
0.71542 | 12.8042 | 12804.2
0.726325 | 12.7693 | 12769.3
0.737229 | 12.7334 | 12733.4
0.748132 | 12.6968 | 12696.8
0.759037 | 12.6592 | 12659.2
0.76994 | 12.6207 | 12620.7
0.780843 | 12.5813 | 12581.3
0.791748 | 12.5409 | 12540.9
0.802651 | 12.4996 | 12499.6
0.813554 | 12.4574 | 12457.4
0.824459 | 12.4141 | 12414.1
0.835625 | 12.3685 | 12368.5
0.846703 | 12.3214 | 12321.4
0.857734 | 12.2737 | 12273.7
0.868565 | 12.2253 | 12225.3
0.879304 | 12.1763 | 12176.3
0.890254 | 12.1249 | 12124.9
0.901539 | 12.0704 | 12070.4
0.912734 | 12.0153 | 12015.3
0.923667 | 11.9592 | 11959.2
0.934484 | 11.9026 | 11902.6
0.945221 | 11.8451 | 11845.1
0.956567 | 11.7824 | 11782.4
0.967704 | 11.719 | 11719
0.978757 | 11.6551 | 11655.1
0.989525 | 11.5903 | 11590.3
1.00019 | 11.5249 | 11524.9
1.01128 | 11.4549 | 11454.9
1.0228 | 11.3814 | 11381.4
1.03383 | 11.3073 | 11307.3
1.04471 | 11.2326 | 11232.6
1.05559 | 11.1574 | 11157.4
1.06628 | 11.0818 | 11081.8
1.07727 | 11.0001 | 11000.1
1.08864 | 10.9151 | 10915.1
1.10002 | 10.8297 | 10829.7