## Sheet1
displacement,mm | force,kN | force,N
0 | 0.00283444 | 2.83444
0.0109994 | 1.32212 | 1322.12
0.0219971 | 2.56764 | 2567.64
0.0329979 | 3.84633 | 3846.33
0.0440047 | 5.14352 | 5143.52
0.0550018 | 6.27854 | 6278.54
0.0659898 | 7.29076 | 7290.76
0.076969 | 7.78522 | 7785.22
0.087951 | 8.1897 | 8189.7
0.0989776 | 8.53608 | 8536.08
0.109973 | 8.79869 | 8798.69
0.120942 | 9.03618 | 9036.18
0.13197 | 9.21917 | 9219.17
0.14299 | 9.36628 | 9366.28
0.154008 | 9.48602 | 9486.02
0.165028 | 9.5816 | 9581.6
0.176046 | 9.66238 | 9662.38
0.187043 | 9.72758 | 9727.58
0.198006 | 9.78368 | 9783.68
0.20897 | 9.83469 | 9834.69
0.219979 | 9.8808 | 9880.8
0.231038 | 9.92102 | 9921.02
0.242087 | 9.95793 | 9957.93
0.253091 | 9.9948 | 9994.8
0.264094 | 10.0247 | 10024.7
0.275098 | 10.0554 | 10055.4
0.286102 | 10.0812 | 10081.2
0.297105 | 10.1063 | 10106.3
0.308109 | 10.1301 | 10130.1
0.319112 | 10.1519 | 10151.9
0.330044 | 10.1718 | 10171.8
0.340935 | 10.1902 | 10190.2
0.351826 | 10.2073 | 10207.3
0.362718 | 10.2232 | 10223.2
0.373755 | 10.2382 | 10238.2
0.384841 | 10.2519 | 10251.9
0.395926 | 10.2644 | 10264.4
0.407013 | 10.2761 | 10276.1
0.418097 | 10.2871 | 10287.1
0.429184 | 10.2972 | 10297.2
0.440176 | 10.3061 | 10306.1
0.451148 | 10.3142 | 10314.2
0.46212 | 10.3218 | 10321.8
0.473091 | 10.3284 | 10328.4
0.484062 | 10.3342 | 10334.2
0.495033 | 10.3396 | 10339.6
0.506005 | 10.3439 | 10343.9
0.516977 | 10.3479 | 10347.9
0.527948 | 10.351 | 10351
0.53892 | 10.3537 | 10353.7
0.54989 | 10.3556 | 10355.6
0.560862 | 10.357 | 10357
0.571833 | 10.3577 | 10357.7
0.582805 | 10.358 | 10358
0.593738 | 10.3576 | 10357.6
0.60448 | 10.3567 | 10356.7
0.615223 | 10.3553 | 10355.3
0.625965 | 10.3533 | 10353.3
0.636709 | 10.3507 | 10350.7
0.647685 | 10.3476 | 10347.6
0.658825 | 10.3439 | 10343.9
0.669966 | 10.3397 | 10339.7
0.681107 | 10.3349 | 10334.9
0.692248 | 10.3295 | 10329.5
0.703388 | 10.3237 | 10323.7
0.71453 | 10.3173 | 10317.3
0.72567 | 10.3104 | 10310.4
0.73681 | 10.3029 | 10302.9
0.747952 | 10.2949 | 10294.9
0.759091 | 10.2864 | 10286.4
0.770233 | 10.2773 | 10277.3
0.781373 | 10.2677 | 10267.7
0.792514 | 10.2575 | 10257.5
0.803536 | 10.2468 | 10246.8
0.814441 | 10.2356 | 10235.6
0.825344 | 10.2238 | 10223.8
0.836247 | 10.2114 | 10211.4
0.847152 | 10.1985 | 10198.5
0.858055 | 10.185 | 10185
0.869327 | 10.1705 | 10170.5
0.880649 | 10.1552 | 10155.2
0.891972 | 10.1393 | 10139.3
0.903294 | 10.1227 | 10122.7
0.914619 | 10.1055 | 10105.5
0.925941 | 10.0875 | 10087.5
0.937264 | 10.0689 | 10068.9
0.948586 | 10.0496 | 10049.6
0.959911 | 10.0296 | 10029.6
0.971215 | 10.0088 | 10008.8
0.982292 | 9.98724 | 9987.24
0.99337 | 9.96488 | 9964.88
1.00448 | 9.94167 | 9941.67
1.01581 | 9.91761 | 9917.61
1.02713 | 9.89267 | 9892.67
1.03845 | 9.86688 | 9866.88
1.04959 | 9.84016 | 9840.16
1.06042 | 9.81256 | 9812.56
1.07125 | 9.78407 | 9784.07
1.08208 | 9.75467 | 9754.67
1.09291 | 9.72446 | 9724.46
1.10374 | 9.69322 | 9693.22