## Sheet1
displacement,mm | force,kN | force,N
0 | 0.00416753 | 4.16753
0.020001 | 1.43707 | 1437.07
0.0400051 | 2.90051 | 2900.51
0.0599947 | 4.43098 | 4430.98
0.0799874 | 5.68307 | 5683.07
0.0999767 | 7.27963 | 7279.63
0.119945 | 8.61698 | 8616.98
0.139913 | 9.73374 | 9733.74
0.159881 | 10.0359 | 10035.9
0.179849 | 10.2725 | 10272.5
0.199817 | 10.4536 | 10453.6
0.219786 | 10.5591 | 10559.1
0.239754 | 10.6217 | 10621.7
0.259722 | 10.661 | 10661
0.279687 | 10.6721 | 10672.1
0.299655 | 10.669 | 10669
0.319623 | 10.656 | 10656
0.339592 | 10.638 | 10638
0.35956 | 10.6161 | 10616.1
0.379528 | 10.5928 | 10592.8
0.399572 | 10.5675 | 10567.5
0.419703 | 10.5416 | 10541.6
0.43983 | 10.5149 | 10514.9
0.459958 | 10.4869 | 10486.9
0.480089 | 10.4587 | 10458.7
0.500217 | 10.4298 | 10429.8
0.520441 | 10.4 | 10400
0.540675 | 10.3691 | 10369.1
0.560906 | 10.3373 | 10337.3
0.581137 | 10.3043 | 10304.3
0.601371 | 10.27 | 10270
0.621603 | 10.2341 | 10234.1
0.641837 | 10.1964 | 10196.4
0.662068 | 10.1567 | 10156.7
0.682299 | 10.1159 | 10115.9
0.702533 | 10.0736 | 10073.6
0.722764 | 10.0287 | 10028.7
0.742996 | 9.98222 | 9982.22
0.76323 | 9.9339 | 9933.9
0.783461 | 9.88409 | 9884.09
0.803692 | 9.83216 | 9832.16
0.823926 | 9.7782 | 9778.2
0.844157 | 9.72236 | 9722.36
0.864391 | 9.66406 | 9664.06
0.884623 | 9.60458 | 9604.58
0.904854 | 9.54332 | 9543.32
0.925088 | 9.48025 | 9480.25
0.945319 | 9.41451 | 9414.51
0.96555 | 9.34758 | 9347.58
0.985784 | 9.27884 | 9278.84
1.00602 | 9.20847 | 9208.47
1.02602 | 9.23507 | 9235.07
1.04599 | 8.25786 | 8257.86
1.06576 | 9.06597 | 9065.97
1.08587 | 8.98405 | 8984.05
1.10614 | 8.86304 | 8863.04
1.12593 | 8.66183 | 8661.83
1.14566 | 8.60876 | 8608.76
1.16539 | 8.58294 | 8582.94
1.18513 | 8.58879 | 8588.79
1.20486 | 8.44913 | 8449.13
1.2246 | 8.36036 | 8360.36
1.24433 | 8.28369 | 8283.69
1.26406 | 8.22807 | 8228.07
1.2838 | 8.09449 | 8094.49
1.30353 | 7.97557 | 7975.57
1.32326 | 7.8971 | 7897.1
1.343 | 7.79772 | 7797.72
1.36273 | 7.69924 | 7699.24
1.38246 | 7.58571 | 7585.71
1.4022 | 7.5398 | 7539.8
1.42193 | 7.41177 | 7411.77
1.44167 | 7.37067 | 7370.67
1.4617 | 7.2714 | 7271.4
1.4816 | 7.21246 | 7212.46
1.50138 | 7.12839 | 7128.39
1.52116 | 7.10733 | 7107.33
1.54095 | 7.03334 | 7033.34
1.56091 | 6.96802 | 6968.02
1.58104 | 6.87736 | 6877.36
1.60119 | 6.79118 | 6791.18
1.62103 | 6.74039 | 6740.39
1.64087 | 6.66641 | 6666.41
1.66071 | 6.59595 | 6595.95
1.6803 | 6.49187 | 6491.87
1.6995 | 6.41307 | 6413.07
1.7187 | 6.34274 | 6342.74
1.73928 | 6.28303 | 6283.03
1.75991 | 6.21443 | 6214.43
1.78053 | 6.17346 | 6173.46
1.80114 | 6.13338 | 6133.38
1.82142 | 6.08895 | 6088.95
1.84133 | 6.00198 | 6001.98
1.86124 | 5.93886 | 5938.86
1.88115 | 5.88445 | 5884.45
1.90106 | 5.84534 | 5845.34
1.92077 | 5.81175 | 5811.75
1.93998 | 5.78982 | 5789.82
1.95919 | 5.71747 | 5717.47
1.97893 | 5.66215 | 5662.15
1.99962 | 5.63613 | 5636.13