## Sheet1
strain,- | stress,MPa | stress,Pa
0 | 615.6507 | 615650727.8
0.0005 | 625.7585 | 625758453.9
0.001 | 634.69 | 634689996.1
0.0015 | 642.583 | 642583046.6
0.002 | 649.5592 | 649559174.5
0.0025 | 655.7257 | 655725714.2
0.003 | 661.1774 | 661177431.8
0.0035 | 665.998 | 665997997.3
0.004 | 670.2613 | 670261283.4
0.0045 | 674.0325 | 674032513.0
0.005 | 677.3693 | 677369272.0
0.0055 | 680.3224 | 680322403.6
0.006 | 682.9368 | 682936797.6
0.0065 | 685.2521 | 685252087.8
0.007 | 687.3033 | 687303267.4
0.0075 | 689.1212 | 689121232.1
0.008 | 690.7333 | 690733260.3
0.0085 | 692.1634 | 692163436.5
0.009 | 693.433 | 693433025.1
0.0095 | 694.5608 | 694560800.9
0.01 | 695.5633 | 695563340.6
0.0105 | 696.4553 | 696455280.0
0.011 | 697.2495 | 697249541.3
0.0115 | 697.9575 | 697957533.9
0.012 | 698.5893 | 698589331.3
0.0125 | 699.1538 | 699153828.0
0.013 | 699.6589 | 699658876.9
0.0135 | 700.1114 | 700111411.8
0.014 | 700.5176 | 700517554.6
0.0145 | 700.8827 | 700882710.8
0.015 | 701.2117 | 701211653.1
0.0155 | 701.5086 | 701508595.4
0.016 | 701.7773 | 701777258.7
0.0165 | 702.0209 | 702020928.1
0.017 | 702.2425 | 702242504.6
0.0175 | 702.4445 | 702444549.5
0.018 | 702.6293 | 702629324.5
0.0185 | 702.7988 | 702798826.7
0.019 | 702.9548 | 702954819.3
0.0195 | 703.0989 | 703098859.6
0.02 | 703.2323 | 703232322.5
0.0205 | 703.3564 | 703356422.1
0.021 | 703.4722 | 703472230.7
0.0215 | 703.5807 | 703580695.0
0.022 | 703.6827 | 703682651.2
0.0225 | 703.7788 | 703778837.7
0.023 | 703.8699 | 703869906.7
0.0235 | 703.9564 | 703956434.1
0.024 | 704.0389 | 704038928.7
0.0245 | 704.1178 | 704117839.6
0.025 | 704.1936 | 704193563.8
0.0255 | 704.2665 | 704266451.9
0.026 | 704.3368 | 704336813.5
0.0265 | 704.4049 | 704404922.2
0.027 | 704.471 | 704471019.8
0.0275 | 704.5353 | 704535319.8
0.028 | 704.598 | 704598011.1
0.0285 | 704.6593 | 704659260.3
0.029 | 704.7192 | 704719214.9
0.0295 | 704.778 | 704778005.3
0.03 | 704.8357 | 704835746.6
0.0305 | 704.8925 | 704892540.8
0.031 | 704.9485 | 704948477.9
0.0315 | 705.0036 | 705003637.7
0.032 | 705.0581 | 705058090.6
0.0325 | 705.1119 | 705111899.1
0.033 | 705.1651 | 705165118.5
0.0335 | 705.2178 | 705217797.6
0.034 | 705.27 | 705269979.8
0.0345 | 705.3217 | 705321703.5
0.035 | 705.373 | 705373002.8
0.0355 | 705.4239 | 705423907.8
0.036 | 705.4744 | 705474445.3
0.0365 | 705.5246 | 705524639.2
0.037 | 705.5745 | 705574510.6
0.0375 | 705.6241 | 705624078.4
0.038 | 705.6734 | 705673359.1
0.0385 | 705.7224 | 705722367.8
0.039 | 705.7711 | 705771117.7
0.0395 | 705.8196 | 705819620.6
0.04 | 705.8679 | 705867887.3
0.0405 | 705.9159 | 705915927.1
0.041 | 705.9637 | 705963748.5
0.0415 | 706.0114 | 706011359.2
0.042 | 706.0588 | 706058766.1
0.0425 | 706.106 | 706105975.2
0.043 | 706.153 | 706152992.2
0.0435 | 706.1998 | 706199822.0
0.044 | 706.2465 | 706246469.3
0.0445 | 706.2929 | 706292938.1
0.045 | 706.3392 | 706339232.3
0.0455 | 706.3854 | 706385355.3
0.046 | 706.4313 | 706431310.2
0.0465 | 706.4771 | 706477099.9
0.047 | 706.5227 | 706522727.1
0.0475 | 706.5682 | 706568194.2
0.048 | 706.6135 | 706613503.6
0.0485 | 706.6587 | 706658657.3
0.049 | 706.7037 | 706703657.2
0.0495 | 706.7485 | 706748505.4
0.05 | 706.7932 | 706793203.4
0.0505 | 706.8378 | 706837752.9
0.051 | 706.8822 | 706882155.5
0.0515 | 706.9264 | 706926412.6
0.052 | 706.9705 | 706970525.6
0.0525 | 707.0145 | 707014495.9
0.053 | 707.0583 | 707058324.7
0.0535 | 707.102 | 707102013.2
0.054 | 707.1456 | 707145562.6
0.0545 | 707.189 | 707188974.0
0.055 | 707.2322 | 707232248.6
0.0555 | 707.2754 | 707275387.3
0.056 | 707.3184 | 707318391.2
0.0565 | 707.3613 | 707361261.3
0.057 | 707.404 | 707403998.5
0.0575 | 707.4466 | 707446603.8
0.058 | 707.4891 | 707489078.2
0.0585 | 707.5314 | 707531422.4
0.059 | 707.5736 | 707573637.5
0.0595 | 707.6157 | 707615724.3
0.06 | 707.6577 | 707657683.6
0.0605 | 707.6995 | 707699516.2
0.061 | 707.7412 | 707741223.1
0.0615 | 707.7828 | 707782804.9
0.062 | 707.8243 | 707824262.5
0.0625 | 707.8656 | 707865596.7
0.063 | 707.9068 | 707906808.2
0.0635 | 707.9479 | 707947897.9
0.064 | 707.9889 | 707988866.4
0.0645 | 708.0297 | 708029714.6
0.065 | 708.0704 | 708070443.1
0.0655 | 708.1111 | 708111052.6
0.066 | 708.1515 | 708151544.0
0.0665 | 708.1919 | 708191917.9
0.067 | 708.2322 | 708232175.0
0.0675 | 708.2723 | 708272316.0
0.068 | 708.3123 | 708312341.6
0.0685 | 708.3523 | 708352252.4
0.069 | 708.392 | 708392049.3
0.0695 | 708.4317 | 708431732.7
0.07 | 708.4713 | 708471303.4
0.0705 | 708.5108 | 708510762.1
0.071 | 708.5501 | 708550109.3
0.0715 | 708.5893 | 708589345.8
0.072 | 708.6285 | 708628472.2
0.0725 | 708.6675 | 708667489.0
0.073 | 708.7064 | 708706397.0
0.0735 | 708.7452 | 708745196.7
0.074 | 708.7839 | 708783888.8
0.0745 | 708.8225 | 708822473.8
0.075 | 708.861 | 708860952.4
0.0755 | 708.8993 | 708899325.2
0.076 | 708.9376 | 708937592.8
0.0765 | 708.9758 | 708975755.7
0.077 | 709.0138 | 709013814.5
0.0775 | 709.0518 | 709051769.8
0.078 | 709.0896 | 709089622.2
0.0785 | 709.1274 | 709127372.3
0.079 | 709.165 | 709165020.6
0.0795 | 709.2026 | 709202567.7
0.08 | 709.24 | 709240014.0
0.0805 | 709.2774 | 709277360.3
0.081 | 709.3146 | 709314607.0
0.0815 | 709.3518 | 709351754.6
0.082 | 709.3888 | 709388803.8
0.0825 | 709.4258 | 709425755.0
0.083 | 709.4626 | 709462608.7
0.0835 | 709.4994 | 709499365.5
0.084 | 709.536 | 709536025.9
0.0845 | 709.5726 | 709572590.4
0.085 | 709.6091 | 709609059.6
0.0855 | 709.6454 | 709645433.9
0.086 | 709.6817 | 709681713.8
0.0865 | 709.7179 | 709717899.8
0.087 | 709.754 | 709753992.4
0.0875 | 709.79 | 709789992.2
0.088 | 709.8259 | 709825899.6
0.0885 | 709.8617 | 709861715.0
0.089 | 709.8974 | 709897439.0
0.0895 | 709.9331 | 709933072.1
0.09 | 709.9686 | 709968614.6
0.0905 | 710.0041 | 710004067.2
0.091 | 710.0394 | 710039430.1
0.0915 | 710.0747 | 710074704.0
0.092 | 710.1099 | 710109889.2
0.0925 | 710.145 | 710144986.2
0.093 | 710.18 | 710179995.5
0.0935 | 710.2149 | 710214917.5
0.094 | 710.2498 | 710249752.6
0.0945 | 710.2845 | 710284501.3
0.095 | 710.3192 | 710319164.1
0.0955 | 710.3537 | 710353741.3
0.096 | 710.3882 | 710388233.4
0.0965 | 710.4226 | 710422640.7
0.097 | 710.457 | 710456963.9
0.0975 | 710.4912 | 710491203.2
0.098 | 710.5254 | 710525359.0
0.0985 | 710.5594 | 710559431.8
0.099 | 710.5934 | 710593422.1
0.0995 | 710.6273 | 710627330.1
0.1 | 710.6612 | 710661156.3
0.1005 | 710.6949 | 710694901.2
0.101 | 710.7286 | 710728565.0
0.1015 | 710.7621 | 710762148.3
0.102 | 710.7957 | 710795651.3
0.1025 | 710.8291 | 710829074.5
0.103 | 710.8624 | 710862418.3
0.1035 | 710.8957 | 710895683.1
0.104 | 710.9289 | 710928869.2
0.1045 | 710.962 | 710961977.0
0.105 | 710.995 | 710995006.9
0.1055 | 711.028 | 711027959.3
0.106 | 711.0608 | 711060834.4
0.1065 | 711.0936 | 711093632.8
0.107 | 711.1264 | 711126354.8
0.1075 | 711.159 | 711159000.7
0.108 | 711.1916 | 711191570.9
0.1085 | 711.2241 | 711224065.7
0.109 | 711.2565 | 711256485.5
0.1095 | 711.2888 | 711288830.7
0.11 | 711.3211 | 711321101.6
0.1105 | 711.3533 | 711353298.5
0.111 | 711.3854 | 711385421.8
0.1115 | 711.4175 | 711417471.9
0.112 | 711.4494 | 711449449.0
0.1125 | 711.4814 | 711481353.5
0.113 | 711.5132 | 711513185.8
0.1135 | 711.5449 | 711544946.2
0.114 | 711.5766 | 711576635.0
0.1145 | 711.6083 | 711608252.5
0.115 | 711.6398 | 711639799.1
0.1155 | 711.6713 | 711671275.1
0.116 | 711.7027 | 711702680.8
0.1165 | 711.734 | 711734016.6
0.117 | 711.7653 | 711765282.7
0.1175 | 711.7965 | 711796479.4
0.118 | 711.8276 | 711827607.2
0.1185 | 711.8587 | 711858666.2
0.119 | 711.8897 | 711889656.8
0.1195 | 711.9206 | 711920579.3
0.12 | 711.9514 | 711951434.0
0.1205 | 711.9822 | 711982221.3
0.121 | 712.0129 | 712012941.3
0.1215 | 712.0436 | 712043594.5
0.122 | 712.0742 | 712074181.0
0.1225 | 712.1047 | 712104701.3
0.123 | 712.1352 | 712135155.5
0.1235 | 712.1655 | 712165544.0
0.124 | 712.1959 | 712195867.2
0.1245 | 712.2261 | 712226125.1
0.125 | 712.2563 | 712256318.2
0.1255 | 712.2864 | 712286446.7
0.126 | 712.3165 | 712316511.0
0.1265 | 712.3465 | 712346511.2
0.127 | 712.3764 | 712376447.7
0.1275 | 712.4063 | 712406320.7
0.128 | 712.4361 | 712436130.5
0.1285 | 712.4659 | 712465877.5
0.129 | 712.4956 | 712495561.7
0.1295 | 712.5252 | 712525183.6
0.13 | 712.5547 | 712554743.4
0.1305 | 712.5842 | 712584241.4
0.131 | 712.6137 | 712613677.7
0.1315 | 712.6431 | 712643052.8
0.132 | 712.6724 | 712672366.8
0.1325 | 712.7016 | 712701619.9
0.133 | 712.7308 | 712730812.6
0.1335 | 712.7599 | 712759944.9
0.134 | 712.789 | 712789017.2
0.1345 | 712.818 | 712818029.7
0.135 | 712.847 | 712846982.7
0.1355 | 712.8759 | 712875876.4
0.136 | 712.9047 | 712904711.1
0.1365 | 712.9335 | 712933487.0
0.137 | 712.9622 | 712962204.3
0.1375 | 712.9909 | 712990863.3
0.138 | 713.0195 | 713019464.2
0.1385 | 713.048 | 713048007.4
0.139 | 713.0765 | 713076492.9
0.1395 | 713.1049 | 713104921.1
0.14 | 713.1333 | 713133292.1
0.1405 | 713.1616 | 713161606.3
0.141 | 713.1899 | 713189863.8
0.1415 | 713.2181 | 713218064.9
0.142 | 713.2462 | 713246209.8
0.1425 | 713.2743 | 713274298.8
0.143 | 713.3023 | 713302332.0
0.1435 | 713.3303 | 713330309.7
0.144 | 713.3582 | 713358232.1
0.1445 | 713.3861 | 713386099.5
0.145 | 713.4139 | 713413912.0
0.1455 | 713.4417 | 713441669.8
0.146 | 713.4694 | 713469373.3
0.1465 | 713.497 | 713497022.6
0.147 | 713.5246 | 713524617.9
0.1475 | 713.5522 | 713552159.4
0.148 | 713.5796 | 713579647.4
0.1485 | 713.6071 | 713607082.1
0.149 | 713.6345 | 713634463.6
0.1495 | 713.6618 | 713661792.2
0.15 | 713.6891 | 713689068.2
0.1505 | 713.7163 | 713716291.6
0.151 | 713.7435 | 713743462.7
0.1515 | 713.7706 | 713770581.7
0.152 | 713.7976 | 713797648.9
0.1525 | 713.8247 | 713824664.3
0.153 | 713.8516 | 713851628.3
0.1535 | 713.8785 | 713878541.0
0.154 | 713.9054 | 713905402.6
0.1545 | 713.9322 | 713932213.4
0.155 | 713.959 | 713958973.4
0.1555 | 713.9857 | 713985682.9
0.156 | 714.0123 | 714012342.2
0.1565 | 714.039 | 714038951.3
0.157 | 714.0655 | 714065510.5
0.1575 | 714.092 | 714092020.0
0.158 | 714.1185 | 714118479.9
0.1585 | 714.1449 | 714144890.5
0.159 | 714.1713 | 714171251.9
0.1595 | 714.1976 | 714197564.4
0.16 | 714.2238 | 714223828.1
0.1605 | 714.25 | 714250043.1
0.161 | 714.2762 | 714276209.8
0.1615 | 714.3023 | 714302328.2
0.162 | 714.3284 | 714328398.5
0.1625 | 714.3544 | 714354420.9
0.163 | 714.3804 | 714380395.7
0.1635 | 714.4063 | 714406322.9
0.164 | 714.4322 | 714432202.8
0.1645 | 714.458 | 714458035.5
0.165 | 714.4838 | 714483821.3
0.1655 | 714.5096 | 714509560.1
0.166 | 714.5353 | 714535252.4
0.1665 | 714.5609 | 714560898.2
0.167 | 714.5865 | 714586497.6
0.1675 | 714.6121 | 714612051.0
0.168 | 714.6376 | 714637558.4
0.1685 | 714.663 | 714663019.9
0.169 | 714.6884 | 714688435.9
0.1695 | 714.7138 | 714713806.4
0.17 | 714.7391 | 714739131.5
0.1705 | 714.7644 | 714764411.6
0.171 | 714.7896 | 714789646.7
0.1715 | 714.8148 | 714814836.9
0.172 | 714.84 | 714839982.6
0.1725 | 714.8651 | 714865083.7
0.173 | 714.8901 | 714890140.6
0.1735 | 714.9152 | 714915153.2
0.174 | 714.9401 | 714940121.9
0.1745 | 714.965 | 714965046.7
0.175 | 714.9899 | 714989927.8
0.1755 | 715.0148 | 715014765.4
0.176 | 715.0396 | 715039559.6
0.1765 | 715.0643 | 715064310.6
0.177 | 715.089 | 715089018.5
0.1775 | 715.1137 | 715113683.5
0.178 | 715.1383 | 715138305.7
0.1785 | 715.1629 | 715162885.3
0.179 | 715.1874 | 715187422.4
0.1795 | 715.2119 | 715211917.2
0.18 | 715.2364 | 715236369.9
0.1805 | 715.2608 | 715260780.5
0.181 | 715.2851 | 715285149.3
0.1815 | 715.3095 | 715309476.3
0.182 | 715.3338 | 715333761.7
0.1825 | 715.358 | 715358005.7
0.183 | 715.3822 | 715382208.4
0.1835 | 715.4064 | 715406370.0
0.184 | 715.4305 | 715430490.6
0.1845 | 715.4546 | 715454570.2
0.185 | 715.4786 | 715478609.2
0.1855 | 715.5026 | 715502607.6
0.186 | 715.5266 | 715526565.5
0.1865 | 715.5505 | 715550483.1
0.187 | 715.5744 | 715574360.6
0.1875 | 715.5982 | 715598198.0
0.188 | 715.622 | 715621995.6
0.1885 | 715.6458 | 715645753.3
0.189 | 715.6695 | 715669471.5
0.1895 | 715.6932 | 715693150.1
0.19 | 715.7168 | 715716789.4
0.1905 | 715.7404 | 715740389.5
0.191 | 715.764 | 715763950.5
0.1915 | 715.7875 | 715787472.5
0.192 | 715.811 | 715810955.8
0.1925 | 715.8344 | 715834400.3
0.193 | 715.8578 | 715857806.2
0.1935 | 715.8812 | 715881173.7
0.194 | 715.9045 | 715904502.9
0.1945 | 715.9278 | 715927793.9
0.195 | 715.951 | 715951046.9
0.1955 | 715.9743 | 715974261.9
0.196 | 715.9974 | 715997439.2
0.1965 | 716.0206 | 716020578.8
0.197 | 716.0437 | 716043680.8
0.1975 | 716.0667 | 716066745.3
0.198 | 716.0898 | 716089772.6
0.1985 | 716.1128 | 716112762.7
0.199 | 716.1357 | 716135715.8
0.1995 | 716.1586 | 716158631.9
0.2 | 716.1815 | 716181511.2
0.2005 | 716.2044 | 716204353.8
0.201 | 716.2272 | 716227159.8
0.2015 | 716.2499 | 716249929.4
0.202 | 716.2727 | 716272662.6
0.2025 | 716.2954 | 716295359.6
0.203 | 716.318 | 716318020.5
0.2035 | 716.3406 | 716340645.4
0.204 | 716.3632 | 716363234.5
0.2045 | 716.3858 | 716385787.8
0.205 | 716.4083 | 716408305.4
0.2055 | 716.4308 | 716430787.6
0.206 | 716.4532 | 716453234.3
0.2065 | 716.4756 | 716475645.7
0.207 | 716.498 | 716498022.0
0.2075 | 716.5204 | 716520363.2
0.208 | 716.5427 | 716542669.4
0.2085 | 716.5649 | 716564940.8
0.209 | 716.5872 | 716587177.4
0.2095 | 716.6094 | 716609379.4
0.21 | 716.6315 | 716631546.9
0.2105 | 716.6537 | 716653680.0
0.211 | 716.6758 | 716675778.8
0.2115 | 716.6978 | 716697843.4
0.212 | 716.7199 | 716719874.0
0.2125 | 716.7419 | 716741870.5
0.213 | 716.7638 | 716763833.2
0.2135 | 716.7858 | 716785762.1
0.214 | 716.8077 | 716807657.4
0.2145 | 716.8295 | 716829519.1
0.215 | 716.8513 | 716851347.4
0.2155 | 716.8731 | 716873142.3
0.216 | 716.8949 | 716894904.0
0.2165 | 716.9166 | 716916632.6
0.217 | 716.9383 | 716938328.1
0.2175 | 716.96 | 716959990.7
0.218 | 716.9816 | 716981620.4
0.2185 | 717.0032 | 717003217.5
0.219 | 717.0248 | 717024781.9
0.2195 | 717.0463 | 717046313.8
0.22 | 717.0678 | 717067813.2
0.2205 | 717.0893 | 717089280.4
0.221 | 717.1107 | 717110715.3
0.2215 | 717.1321 | 717132118.1
0.222 | 717.1535 | 717153488.8
0.2225 | 717.1748 | 717174827.6
0.223 | 717.1961 | 717196134.6
0.2235 | 717.2174 | 717217409.8
0.224 | 717.2387 | 717238653.4
0.2245 | 717.2599 | 717259865.5
0.225 | 717.281 | 717281046.1
0.2255 | 717.3022 | 717302195.3
0.226 | 717.3233 | 717323313.3
0.2265 | 717.3444 | 717344400.1
0.227 | 717.3655 | 717365455.9
0.2275 | 717.3865 | 717386480.6
0.228 | 717.4075 | 717407474.5
0.2285 | 717.4284 | 717428437.5
0.229 | 717.4494 | 717449369.9
0.2295 | 717.4703 | 717470271.7
0.23 | 717.4911 | 717491142.9
0.2305 | 717.512 | 717511983.7
0.231 | 717.5328 | 717532794.2
0.2315 | 717.5536 | 717553574.4
0.232 | 717.5743 | 717574324.4
0.2325 | 717.595 | 717595044.4
0.233 | 717.6157 | 717615734.4
0.2335 | 717.6364 | 717636394.5
0.234 | 717.657 | 717657024.8
0.2345 | 717.6776 | 717677625.4
0.235 | 717.6982 | 717698196.3
0.2355 | 717.7187 | 717718737.7
0.236 | 717.7392 | 717739249.7
0.2365 | 717.7597 | 717759732.2
0.237 | 717.7802 | 717780185.5
0.2375 | 717.8006 | 717800609.6
0.238 | 717.821 | 717821004.6
0.2385 | 717.8414 | 717841370.5
0.239 | 717.8617 | 717861707.5
0.2395 | 717.882 | 717882015.6
0.24 | 717.9023 | 717902295.0
0.2405 | 717.9225 | 717922545.6
0.241 | 717.9428 | 717942767.6
0.2415 | 717.963 | 717962961.1
0.242 | 717.9831 | 717983126.2
0.2425 | 718.0033 | 718003262.8
0.243 | 718.0234 | 718023371.2
0.2435 | 718.0435 | 718043451.4
0.244 | 718.0635 | 718063503.5
0.2445 | 718.0835 | 718083527.5
0.245 | 718.1035 | 718103523.5
0.2455 | 718.1235 | 718123491.7
0.246 | 718.1434 | 718143432.0
0.2465 | 718.1633 | 718163344.7
0.247 | 718.1832 | 718183229.6
0.2475 | 718.2031 | 718203087.0
0.248 | 718.2229 | 718222916.9
0.2485 | 718.2427 | 718242719.4
0.249 | 718.2625 | 718262494.6
0.2495 | 718.2822 | 718282242.5
0.25 | 718.302 | 718301963.2
0.2505 | 718.3217 | 718321656.8
0.251 | 718.3413 | 718341323.3
0.2515 | 718.361 | 718360962.9
0.252 | 718.3806 | 718380575.6
0.2525 | 718.4002 | 718400161.5
0.253 | 718.4197 | 718419720.7
0.2535 | 718.4393 | 718439253.2
0.254 | 718.4588 | 718458759.2
0.2545 | 718.4782 | 718478238.6
0.255 | 718.4977 | 718497691.6
0.2555 | 718.5171 | 718517118.2
0.256 | 718.5365 | 718536518.5
0.2565 | 718.5559 | 718555892.6
0.257 | 718.5752 | 718575240.6
0.2575 | 718.5946 | 718594562.5
0.258 | 718.6139 | 718613858.4
0.2585 | 718.6331 | 718633128.3
0.259 | 718.6524 | 718652372.4
0.2595 | 718.6716 | 718671590.7
0.26 | 718.6908 | 718690783.3
0.2605 | 718.71 | 718709950.2
0.261 | 718.7291 | 718729091.6
0.2615 | 718.7482 | 718748207.4
0.262 | 718.7673 | 718767297.8
0.2625 | 718.7864 | 718786362.8
0.263 | 718.8054 | 718805402.5
0.2635 | 718.8244 | 718824417.0
0.264 | 718.8434 | 718843406.3
0.2645 | 718.8624 | 718862370.5
0.265 | 718.8813 | 718881309.7
0.2655 | 718.9002 | 718900223.9
0.266 | 718.9191 | 718919113.2
0.2665 | 718.938 | 718937977.7
0.267 | 718.9568 | 718956817.4
0.2675 | 718.9756 | 718975632.5
0.268 | 718.9944 | 718994422.9
0.2685 | 719.0132 | 719013188.7
0.269 | 719.0319 | 719031930.0
0.2695 | 719.0506 | 719050646.9
0.27 | 719.0693 | 719069339.4
0.2705 | 719.088 | 719088007.6
0.271 | 719.1067 | 719106651.6
0.2715 | 719.1253 | 719125271.4
0.272 | 719.1439 | 719143867.0
0.2725 | 719.1624 | 719162438.7
0.273 | 719.181 | 719180986.3
0.2735 | 719.1995 | 719199510.0
0.274 | 719.218 | 719218009.9
0.2745 | 719.2365 | 719236485.9
0.275 | 719.2549 | 719254938.2
0.2755 | 719.2734 | 719273366.9
0.276 | 719.2918 | 719291771.9
0.2765 | 719.3102 | 719310153.4
0.277 | 719.3285 | 719328511.4
0.2775 | 719.3468 | 719346845.9
0.278 | 719.3652 | 719365157.1
0.2785 | 719.3834 | 719383445.0
0.279 | 719.4017 | 719401709.6
0.2795 | 719.42 | 719419951.1
0.28 | 719.4382 | 719438169.4
0.2805 | 719.4564 | 719456364.7
0.281 | 719.4745 | 719474536.9
0.2815 | 719.4927 | 719492686.2
0.282 | 719.5108 | 719510812.6
0.2825 | 719.5289 | 719528916.2
0.283 | 719.547 | 719546997.0
0.2835 | 719.5651 | 719565055.1
0.284 | 719.5831 | 719583090.6
0.2845 | 719.6011 | 719601103.4
0.285 | 719.6191 | 719619093.7
0.2855 | 719.6371 | 719637061.6
0.286 | 719.655 | 719655007.0
0.2865 | 719.6729 | 719672930.0
0.287 | 719.6908 | 719690830.7
0.2875 | 719.7087 | 719708709.2
0.288 | 719.7266 | 719726565.5
0.2885 | 719.7444 | 719744399.6
0.289 | 719.7622 | 719762211.6
0.2895 | 719.78 | 719780001.7
0.29 | 719.7978 | 719797769.7
0.2905 | 719.8155 | 719815515.8
0.291 | 719.8332 | 719833240.1
0.2915 | 719.8509 | 719850942.5
0.292 | 719.8686 | 719868623.2
0.2925 | 719.8863 | 719886282.2
0.293 | 719.9039 | 719903919.5
0.2935 | 719.9215 | 719921535.3
0.294 | 719.9391 | 719939129.5
0.2945 | 719.9567 | 719956702.2
0.295 | 719.9743 | 719974253.5
0.2955 | 719.9918 | 719991783.5
0.296 | 720.0093 | 720009292.1
0.2965 | 720.0268 | 720026779.4
0.297 | 720.0442 | 720044245.5
0.2975 | 720.0617 | 720061690.4
0.298 | 720.0791 | 720079114.2
0.2985 | 720.0965 | 720096517.0
0.299 | 720.1139 | 720113898.8
0.2995 | 720.1313 | 720131259.5
0.3 | 720.1486 | 720148599.4
0.3005 | 720.1659 | 720165918.5
0.301 | 720.1832 | 720183216.7
0.3015 | 720.2005 | 720200494.1
0.302 | 720.2178 | 720217750.9
0.3025 | 720.235 | 720234987.0
0.303 | 720.2522 | 720252202.5
0.3035 | 720.2694 | 720269397.5
0.304 | 720.2866 | 720286571.9
0.3045 | 720.3037 | 720303725.9
0.305 | 720.3209 | 720320859.5
0.3055 | 720.338 | 720337972.8
0.306 | 720.3551 | 720355065.7
0.3065 | 720.3721 | 720372138.4
0.307 | 720.3892 | 720389190.9
0.3075 | 720.4062 | 720406223.2
0.308 | 720.4232 | 720423235.4
0.3085 | 720.4402 | 720440227.5
0.309 | 720.4572 | 720457199.7
0.3095 | 720.4742 | 720474151.8
0.31 | 720.4911 | 720491084.1
0.3105 | 720.508 | 720507996.5
0.311 | 720.5249 | 720524889.1
0.3115 | 720.5418 | 720541761.8
0.312 | 720.5586 | 720558614.9
0.3125 | 720.5754 | 720575448.3
0.313 | 720.5923 | 720592262.0
0.3135 | 720.6091 | 720609056.2
0.314 | 720.6258 | 720625830.8
0.3145 | 720.6426 | 720642585.9
0.315 | 720.6593 | 720659321.6
0.3155 | 720.676 | 720676037.9
0.316 | 720.6927 | 720692734.8
0.3165 | 720.7094 | 720709412.4
0.317 | 720.7261 | 720726070.8
0.3175 | 720.7427 | 720742709.9
0.318 | 720.7593 | 720759329.9
0.3185 | 720.7759 | 720775930.7
0.319 | 720.7925 | 720792512.4
0.3195 | 720.8091 | 720809075.1
0.32 | 720.8256 | 720825618.8
0.3205 | 720.8421 | 720842143.6
0.321 | 720.8586 | 720858649.4
0.3215 | 720.8751 | 720875136.4
0.322 | 720.8916 | 720891604.6
0.3225 | 720.9081 | 720908054.0
0.323 | 720.9245 | 720924484.6
0.3235 | 720.9409 | 720940896.6
0.324 | 720.9573 | 720957289.9
0.3245 | 720.9737 | 720973664.6
0.325 | 720.99 | 720990020.8
0.3255 | 721.0064 | 721006358.5
0.326 | 721.0227 | 721022677.6
0.3265 | 721.039 | 721038978.4
0.327 | 721.0553 | 721055260.7
0.3275 | 721.0715 | 721071524.8
0.328 | 721.0878 | 721087770.5
0.3285 | 721.104 | 721103997.9
0.329 | 721.1202 | 721120207.1
0.3295 | 721.1364 | 721136398.2
0.33 | 721.1526 | 721152571.1
0.3305 | 721.1687 | 721168725.9
0.331 | 721.1849 | 721184862.7
0.3315 | 721.201 | 721200981.4
0.332 | 721.2171 | 721217082.2
0.3325 | 721.2332 | 721233165.1
0.333 | 721.2492 | 721249230.0
0.3335 | 721.2653 | 721265277.1
0.334 | 721.2813 | 721281306.4
0.3345 | 721.2973 | 721297318.0
0.335 | 721.3133 | 721313311.8
0.3355 | 721.3293 | 721329287.9
0.336 | 721.3452 | 721345246.3
0.3365 | 721.3612 | 721361187.2
0.337 | 721.3771 | 721377110.5
0.3375 | 721.393 | 721393016.2
0.338 | 721.4089 | 721408904.5
0.3385 | 721.4248 | 721424775.3
0.339 | 721.4406 | 721440628.7
0.3395 | 721.4565 | 721456464.7
0.34 | 721.4723 | 721472283.4
0.3405 | 721.4881 | 721488084.8
0.341 | 721.5039 | 721503868.9
0.3415 | 721.5196 | 721519635.8
0.342 | 721.5354 | 721535385.6
0.3425 | 721.5511 | 721551118.2
0.343 | 721.5668 | 721566833.6
0.3435 | 721.5825 | 721582532.1
0.344 | 721.5982 | 721598213.4
0.3445 | 721.6139 | 721613877.8
0.345 | 721.6295 | 721629525.3
0.3455 | 721.6452 | 721645155.8
0.346 | 721.6608 | 721660769.4
0.3465 | 721.6764 | 721676366.2
0.347 | 721.6919 | 721691946.2
0.3475 | 721.7075 | 721707509.5
0.348 | 721.7231 | 721723056.0
0.3485 | 721.7386 | 721738585.8
0.349 | 721.7541 | 721754098.9
0.3495 | 721.7696 | 721769595.4
0.35 | 721.7851 | 721785075.3
0.3505 | 721.8005 | 721800538.7
0.351 | 721.816 | 721815985.6
0.3515 | 721.8314 | 721831416.0
0.352 | 721.8468 | 721846829.9
0.3525 | 721.8622 | 721862227.5
0.353 | 721.8776 | 721877608.6
0.3535 | 721.893 | 721892973.5
0.354 | 721.9083 | 721908322.0
0.3545 | 721.9237 | 721923654.3
0.355 | 721.939 | 721938970.3
0.3555 | 721.9543 | 721954270.2
0.356 | 721.9696 | 721969553.9
0.3565 | 721.9848 | 721984821.4
0.357 | 722.0001 | 722000072.9
0.3575 | 722.0153 | 722015308.3
0.358 | 722.0305 | 722030527.7
0.3585 | 722.0457 | 722045731.1
0.359 | 722.0609 | 722060918.6
0.3595 | 722.0761 | 722076090.1
0.36 | 722.0912 | 722091245.7
0.3605 | 722.1064 | 722106385.5
0.361 | 722.1215 | 722121509.5
0.3615 | 722.1366 | 722136617.7
0.362 | 722.1517 | 722151710.2
0.3625 | 722.1668 | 722166786.9
0.363 | 722.1818 | 722181848.0
0.3635 | 722.1969 | 722196893.4
0.364 | 722.2119 | 722211923.1
0.3645 | 722.2269 | 722226937.3
0.365 | 722.2419 | 722241936.0
0.3655 | 722.2569 | 722256919.1
0.366 | 722.2719 | 722271886.8
0.3665 | 722.2868 | 722286838.9
0.367 | 722.3018 | 722301775.7
0.3675 | 722.3167 | 722316697.1
0.368 | 722.3316 | 722331603.1
0.3685 | 722.3465 | 722346493.8
0.369 | 722.3614 | 722361369.2
0.3695 | 722.3762 | 722376229.4
0.37 | 722.3911 | 722391074.3
0.3705 | 722.4059 | 722405904.1
0.371 | 722.4207 | 722420718.6
0.3715 | 722.4355 | 722435518.1
0.372 | 722.4503 | 722450302.4
0.3725 | 722.4651 | 722465071.7
0.373 | 722.4798 | 722479825.9
0.3735 | 722.4946 | 722494565.1
0.374 | 722.5093 | 722509289.4
0.3745 | 722.524 | 722523998.7
0.375 | 722.5387 | 722538693.0
0.3755 | 722.5534 | 722553372.5
0.376 | 722.568 | 722568037.2
0.3765 | 722.5827 | 722582687.0
0.377 | 722.5973 | 722597322.1
0.3775 | 722.6119 | 722611942.3
0.378 | 722.6265 | 722626547.9
0.3785 | 722.6411 | 722641138.7
0.379 | 722.6557 | 722655714.9
0.3795 | 722.6703 | 722670276.4
0.38 | 722.6848 | 722684823.4
0.3805 | 722.6994 | 722699355.7
0.381 | 722.7139 | 722713873.5
0.3815 | 722.7284 | 722728376.8
0.382 | 722.7429 | 722742865.6
0.3825 | 722.7573 | 722757339.9
0.383 | 722.7718 | 722771799.8
0.3835 | 722.7862 | 722786245.3
0.384 | 722.8007 | 722800676.4
0.3845 | 722.8151 | 722815093.1
0.385 | 722.8295 | 722829495.6
0.3855 | 722.8439 | 722843883.8
0.386 | 722.8583 | 722858257.7
0.3865 | 722.8726 | 722872617.4
0.387 | 722.887 | 722886962.8
0.3875 | 722.9013 | 722901294.1
0.388 | 722.9156 | 722915611.3
0.3885 | 722.9299 | 722929914.4
0.389 | 722.9442 | 722944203.3
0.3895 | 722.9585 | 722958478.2
0.39 | 722.9727 | 722972739.1
0.3905 | 722.987 | 722986986.0
0.391 | 723.0012 | 723001218.9
0.3915 | 723.0154 | 723015437.8
0.392 | 723.0296 | 723029642.9
0.3925 | 723.0438 | 723043834.0
0.393 | 723.058 | 723058011.3
0.3935 | 723.0722 | 723072174.8
0.394 | 723.0863 | 723086324.4
0.3945 | 723.1005 | 723100460.3
0.395 | 723.1146 | 723114582.4
0.3955 | 723.1287 | 723128690.8
0.396 | 723.1428 | 723142785.4
0.3965 | 723.1569 | 723156866.5
0.397 | 723.1709 | 723170933.8
0.3975 | 723.185 | 723184987.6
0.398 | 723.199 | 723199027.7
0.3985 | 723.2131 | 723213054.3
0.399 | 723.2271 | 723227067.4
0.3995 | 723.2411 | 723241067.0
0.4 | 723.2551 | 723255053.0
0.4005 | 723.269 | 723269025.6
0.401 | 723.283 | 723282984.8
0.4015 | 723.2969 | 723296930.6
0.402 | 723.3109 | 723310863.0
0.4025 | 723.3248 | 723324782.0
0.403 | 723.3387 | 723338687.8
0.4035 | 723.3526 | 723352580.2
0.404 | 723.3665 | 723366459.3
0.4045 | 723.3803 | 723380325.2
0.405 | 723.3942 | 723394177.9
0.4055 | 723.408 | 723408017.4
0.406 | 723.4218 | 723421843.7
0.4065 | 723.4357 | 723435656.8
0.407 | 723.4495 | 723449456.9
0.4075 | 723.4632 | 723463243.8
0.408 | 723.477 | 723477017.7
0.4085 | 723.4908 | 723490778.5
0.409 | 723.5045 | 723504526.3
0.4095 | 723.5183 | 723518261.2
0.41 | 723.532 | 723531983.0
0.4105 | 723.5457 | 723545691.9
0.411 | 723.5594 | 723559387.9
0.4115 | 723.5731 | 723573071.0
0.412 | 723.5867 | 723586741.2
0.4125 | 723.6004 | 723600398.6
0.413 | 723.614 | 723614043.1
0.4135 | 723.6277 | 723627674.9
0.414 | 723.6413 | 723641293.9
0.4145 | 723.6549 | 723654900.1
0.415 | 723.6685 | 723668493.7
0.4155 | 723.6821 | 723682074.5
0.416 | 723.6956 | 723695642.6
0.4165 | 723.7092 | 723709198.1
0.417 | 723.7227 | 723722741.0
0.4175 | 723.7363 | 723736271.3
0.418 | 723.7498 | 723749788.9
0.4185 | 723.7633 | 723763294.1
0.419 | 723.7768 | 723776786.7
0.4195 | 723.7903 | 723790266.8
0.42 | 723.8037 | 723803734.4
0.4205 | 723.8172 | 723817189.5
0.421 | 723.8306 | 723830632.3
0.4215 | 723.8441 | 723844062.6
0.422 | 723.8575 | 723857480.5
0.4225 | 723.8709 | 723870886.0
0.423 | 723.8843 | 723884279.2
0.4235 | 723.8977 | 723897660.1
0.424 | 723.911 | 723911028.7
0.4245 | 723.9244 | 723924385.0
0.425 | 723.9377 | 723937729.1
0.4255 | 723.9511 | 723951060.9
0.426 | 723.9644 | 723964380.6
0.4265 | 723.9777 | 723977688.0
0.427 | 723.991 | 723990983.3
0.4275 | 724.0043 | 724004266.5
0.428 | 724.0175 | 724017537.5
0.4285 | 724.0308 | 724030796.4
0.429 | 724.044 | 724044043.3
0.4295 | 724.0573 | 724057278.1
0.43 | 724.0705 | 724070500.9
0.4305 | 724.0837 | 724083711.7
0.431 | 724.0969 | 724096910.6
0.4315 | 724.1101 | 724110097.4
0.432 | 724.1233 | 724123272.4
0.4325 | 724.1364 | 724136435.4
0.433 | 724.1496 | 724149586.5
0.4335 | 724.1627 | 724162725.7
0.434 | 724.1759 | 724175853.1
0.4345 | 724.189 | 724188968.7
0.435 | 724.2021 | 724202072.5
0.4355 | 724.2152 | 724215164.5
0.436 | 724.2282 | 724228244.7
0.4365 | 724.2413 | 724241313.2
0.437 | 724.2544 | 724254370.0
0.4375 | 724.2674 | 724267415.0
0.438 | 724.2804 | 724280448.4
0.4385 | 724.2935 | 724293470.2
0.439 | 724.3065 | 724306480.3
0.4395 | 724.3195 | 724319478.8
0.44 | 724.3325 | 724332465.7
0.4405 | 724.3454 | 724345441.0
0.441 | 724.3584 | 724358404.8
0.4415 | 724.3714 | 724371357.0
0.442 | 724.3843 | 724384297.8
0.4425 | 724.3972 | 724397227.0
0.443 | 724.4101 | 724410144.8
0.4435 | 724.4231 | 724423051.2
0.444 | 724.4359 | 724435946.1
0.4445 | 724.4488 | 724448829.6
0.445 | 724.4617 | 724461701.8
0.4455 | 724.4746 | 724474562.5
0.446 | 724.4874 | 724487412.0
0.4465 | 724.5003 | 724500250.1
0.447 | 724.5131 | 724513076.9
0.4475 | 724.5259 | 724525892.4
0.448 | 724.5387 | 724538696.7
0.4485 | 724.5515 | 724551489.7
0.449 | 724.5643 | 724564271.5
0.4495 | 724.577 | 724577042.2
0.45 | 724.5898 | 724589801.6
0.4505 | 724.6025 | 724602549.8
0.451 | 724.6153 | 724615287.0
0.4515 | 724.628 | 724628013.0
0.452 | 724.6407 | 724640727.9
0.4525 | 724.6534 | 724653431.7
0.453 | 724.6661 | 724666124.5
0.4535 | 724.6788 | 724678806.2
0.454 | 724.6915 | 724691476.9
0.4545 | 724.7041 | 724704136.6
0.455 | 724.7168 | 724716785.3
0.4555 | 724.7294 | 724729423.0
0.456 | 724.742 | 724742049.8
0.4565 | 724.7547 | 724754665.7
0.457 | 724.7673 | 724767270.7
0.4575 | 724.7799 | 724779864.7
0.458 | 724.7924 | 724792448.0
0.4585 | 724.805 | 724805020.3
0.459 | 724.8176 | 724817581.9
0.4595 | 724.8301 | 724830132.6
0.46 | 724.8427 | 724842672.5
0.4605 | 724.8552 | 724855201.7
0.461 | 724.8677 | 724867720.1
0.4615 | 724.8802 | 724880227.8
0.462 | 724.8927 | 724892724.7
0.4625 | 724.9052 | 724905211.0
0.463 | 724.9177 | 724917686.5
0.4635 | 724.9302 | 724930151.5
0.464 | 724.9426 | 724942605.7
0.4645 | 724.955 | 724955049.4
0.465 | 724.9675 | 724967482.4
0.4655 | 724.9799 | 724979904.9
0.466 | 724.9923 | 724992316.8
0.4665 | 725.0047 | 725004718.1
0.467 | 725.0171 | 725017109.0
0.4675 | 725.0295 | 725029489.2
0.468 | 725.0419 | 725041859.1
0.4685 | 725.0542 | 725054218.4
0.469 | 725.0666 | 725066567.2
0.4695 | 725.0789 | 725078905.7
0.47 | 725.0912 | 725091233.7
0.4705 | 725.1036 | 725103551.3
0.471 | 725.1159 | 725115858.5
0.4715 | 725.1282 | 725128155.3
0.472 | 725.1404 | 725140441.8
0.4725 | 725.1527 | 725152718.0
0.473 | 725.165 | 725164983.8
0.4735 | 725.1772 | 725177239.4
0.474 | 725.1895 | 725189484.6
0.4745 | 725.2017 | 725201719.6
0.475 | 725.2139 | 725213944.4
0.4755 | 725.2262 | 725226158.9
0.476 | 725.2384 | 725238363.2
0.4765 | 725.2506 | 725250557.4
0.477 | 725.2627 | 725262741.3
0.4775 | 725.2749 | 725274915.1
0.478 | 725.2871 | 725287078.7
0.4785 | 725.2992 | 725299232.3
0.479 | 725.3114 | 725311375.7
0.4795 | 725.3235 | 725323509.0
0.48 | 725.3356 | 725335632.3
0.4805 | 725.3477 | 725347745.5
0.481 | 725.3598 | 725359848.6
0.4815 | 725.3719 | 725371941.8
0.482 | 725.384 | 725384024.9
0.4825 | 725.3961 | 725396098.0
0.483 | 725.4082 | 725408161.2
0.4835 | 725.4202 | 725420214.4
0.484 | 725.4323 | 725432257.7
0.4845 | 725.4443 | 725444291.1
0.485 | 725.4563 | 725456314.5
0.4855 | 725.4683 | 725468328.1
0.486 | 725.4803 | 725480331.8
0.4865 | 725.4923 | 725492325.7
0.487 | 725.5043 | 725504309.7
0.4875 | 725.5163 | 725516283.9
0.488 | 725.5282 | 725528248.2
0.4885 | 725.5402 | 725540202.8
0.489 | 725.5521 | 725552147.6
0.4895 | 725.5641 | 725564082.7
0.49 | 725.576 | 725576008.0
0.4905 | 725.5879 | 725587923.6
0.491 | 725.5998 | 725599829.5
0.4915 | 725.6117 | 725611725.7
0.492 | 725.6236 | 725623612.2
0.4925 | 725.6355 | 725635489.1
0.493 | 725.6474 | 725647356.3
0.4935 | 725.6592 | 725659213.9
0.494 | 725.6711 | 725671061.9
0.4945 | 725.6829 | 725682900.3
0.495 | 725.6947 | 725694729.1
0.4955 | 725.7065 | 725706548.3
0.496 | 725.7184 | 725718358.0
0.4965 | 725.7302 | 725730158.2
0.497 | 725.7419 | 725741948.8
0.4975 | 725.7537 | 725753730.0
0.498 | 725.7655 | 725765501.7
0.4985 | 725.7773 | 725777263.8
0.499 | 725.789 | 725789016.6
0.4995 | 725.8008 | 725800759.9
0.5 | 725.8125 | 725812493.7
0.501 | 725.8359 | 725835933.3
0.502 | 725.8593 | 725859335.3
0.503 | 725.8827 | 725882699.9
0.504 | 725.906 | 725906027.3
0.505 | 725.9293 | 725929317.5
0.506 | 725.9526 | 725952570.7
0.507 | 725.9758 | 725975787.0
0.508 | 725.999 | 725998966.5
0.509 | 726.0221 | 726022109.4
0.51 | 726.0452 | 726045215.7
0.511 | 726.0683 | 726068285.5
0.512 | 726.0913 | 726091319.1
0.513 | 726.1143 | 726114316.4
0.514 | 726.1373 | 726137277.7
0.515 | 726.1602 | 726160203.0
0.516 | 726.1831 | 726183092.5
0.517 | 726.2059 | 726205946.2
0.518 | 726.2288 | 726228764.3
0.519 | 726.2515 | 726251546.8
0.52 | 726.2743 | 726274294.0
0.521 | 726.297 | 726297005.9
0.522 | 726.3197 | 726319682.6
0.523 | 726.3423 | 726342324.3
0.524 | 726.3649 | 726364931.0
0.525 | 726.3875 | 726387502.8
0.526 | 726.41 | 726410039.9
0.527 | 726.4325 | 726432542.4
0.528 | 726.455 | 726455010.4
0.529 | 726.4774 | 726477444.0
0.53 | 726.4998 | 726499843.2
0.531 | 726.5222 | 726522208.3
0.532 | 726.5445 | 726544539.3
0.533 | 726.5668 | 726566836.3
0.534 | 726.5891 | 726589099.4
0.535 | 726.6113 | 726611328.8
0.536 | 726.6335 | 726633524.4
0.537 | 726.6557 | 726655686.5
0.538 | 726.6778 | 726677815.2
0.539 | 726.6999 | 726699910.5
0.54 | 726.722 | 726721972.5
0.541 | 726.744 | 726744001.4
0.542 | 726.766 | 726765997.2
0.543 | 726.788 | 726787960.1
0.544 | 726.8099 | 726809890.1
0.545 | 726.8318 | 726831787.4
0.546 | 726.8537 | 726853652.0
0.547 | 726.8755 | 726875484.1
0.548 | 726.8973 | 726897283.7
0.549 | 726.9191 | 726919050.9
0.55 | 726.9408 | 726940785.9
0.551 | 726.9625 | 726962488.8
0.552 | 726.9842 | 726984159.5
0.553 | 727.0058 | 727005798.3
0.554 | 727.0274 | 727027405.3
0.555 | 727.049 | 727048980.4
0.556 | 727.0705 | 727070523.9
0.557 | 727.092 | 727092035.8
0.558 | 727.1135 | 727113516.2
0.559 | 727.135 | 727134965.2
0.56 | 727.1564 | 727156382.9
0.561 | 727.1778 | 727177769.4
0.562 | 727.1991 | 727199124.8
0.563 | 727.2204 | 727220449.1
0.564 | 727.2417 | 727241742.5
0.565 | 727.263 | 727263005.1
0.566 | 727.2842 | 727284236.9
0.567 | 727.3054 | 727305438.1
0.568 | 727.3266 | 727326608.6
0.569 | 727.3477 | 727347748.7
0.57 | 727.3689 | 727368858.4
0.571 | 727.3899 | 727389937.8
0.572 | 727.411 | 727410987.0
0.573 | 727.432 | 727432006.1
0.574 | 727.453 | 727452995.1
0.575 | 727.474 | 727473954.2
0.576 | 727.4949 | 727494883.4
0.577 | 727.5158 | 727515782.8
0.578 | 727.5367 | 727536652.6
0.579 | 727.5575 | 727557492.7
0.58 | 727.5783 | 727578303.3
0.581 | 727.5991 | 727599084.5
0.582 | 727.6198 | 727619836.3
0.583 | 727.6406 | 727640558.9
0.584 | 727.6613 | 727661252.3
0.585 | 727.6819 | 727681916.6
0.586 | 727.7026 | 727702551.8
0.587 | 727.7232 | 727723158.2
0.588 | 727.7437 | 727743735.7
0.589 | 727.7643 | 727764284.4
0.59 | 727.7848 | 727784804.4
0.591 | 727.8053 | 727805295.8
0.592 | 727.8258 | 727825758.8
0.593 | 727.8462 | 727846193.2
0.594 | 727.8666 | 727866599.3
0.595 | 727.887 | 727886977.2
0.596 | 727.9073 | 727907326.8
0.597 | 727.9276 | 727927648.3
0.598 | 727.9479 | 727947941.8
0.599 | 727.9682 | 727968207.3
0.6 | 727.9884 | 727988444.9
0.601 | 728.0087 | 728008654.7
0.602 | 728.0288 | 728028836.8
0.603 | 728.049 | 728048991.2
0.604 | 728.0691 | 728069118.1
0.605 | 728.0892 | 728089217.5
0.606 | 728.1093 | 728109289.4
0.607 | 728.1293 | 728129334.0
0.608 | 728.1494 | 728149351.3
0.609 | 728.1693 | 728169341.5
0.61 | 728.1893 | 728189304.5
0.611 | 728.2092 | 728209240.4
0.612 | 728.2291 | 728229149.5
0.613 | 728.249 | 728249031.6
0.614 | 728.2689 | 728268886.9
0.615 | 728.2887 | 728288715.4
0.616 | 728.3085 | 728308517.3
0.617 | 728.3283 | 728328292.5
0.618 | 728.348 | 728348041.3
0.619 | 728.3678 | 728367763.6
0.62 | 728.3875 | 728387459.5
0.621 | 728.4071 | 728407129.1
0.622 | 728.4268 | 728426772.4
0.623 | 728.4464 | 728446389.6
0.624 | 728.466 | 728465980.7
0.625 | 728.4855 | 728485545.8
0.626 | 728.5051 | 728505084.9
0.627 | 728.5246 | 728524598.1
0.628 | 728.5441 | 728544085.5
0.629 | 728.5635 | 728563547.2
0.63 | 728.583 | 728582983.2
0.631 | 728.6024 | 728602393.6
0.632 | 728.6218 | 728621778.4
0.633 | 728.6411 | 728641137.8
0.634 | 728.6605 | 728660471.7
0.635 | 728.6798 | 728679780.4
0.636 | 728.6991 | 728699063.7
0.637 | 728.7183 | 728718321.9
0.638 | 728.7376 | 728737554.9
0.639 | 728.7568 | 728756762.9
0.64 | 728.7759 | 728775945.9
0.641 | 728.7951 | 728795103.9
0.642 | 728.8142 | 728814237.1
0.643 | 728.8333 | 728833345.4
0.644 | 728.8524 | 728852429.1
0.645 | 728.8715 | 728871488.0
0.646 | 728.8905 | 728890522.4
0.647 | 728.9095 | 728909532.2
0.648 | 728.9285 | 728928517.5
0.649 | 728.9475 | 728947478.4
0.65 | 728.9664 | 728966415.0
0.651 | 728.9853 | 728985327.3
0.652 | 729.0042 | 729004215.4
0.653 | 729.0231 | 729023079.3
0.654 | 729.0419 | 729041919.1
0.655 | 729.0607 | 729060734.9
0.656 | 729.0795 | 729079526.7
0.657 | 729.0983 | 729098294.6
0.658 | 729.117 | 729117038.7
0.659 | 729.1358 | 729135758.9
0.66 | 729.1545 | 729154455.5
0.661 | 729.1731 | 729173128.4
0.662 | 729.1918 | 729191777.7
0.663 | 729.2104 | 729210403.4
0.664 | 729.229 | 729229005.7
0.665 | 729.2476 | 729247584.6
0.666 | 729.2661 | 729266140.1
0.667 | 729.2847 | 729284672.3
0.668 | 729.3032 | 729303181.2
0.669 | 729.3217 | 729321667.0
0.67 | 729.3401 | 729340129.6
0.671 | 729.3586 | 729358569.2
0.672 | 729.377 | 729376985.8
0.673 | 729.3954 | 729395379.5
0.674 | 729.4138 | 729413750.2
0.675 | 729.4321 | 729432098.2
0.676 | 729.4504 | 729450423.3
0.677 | 729.4687 | 729468725.8
0.678 | 729.487 | 729487005.6
0.679 | 729.5053 | 729505262.8
0.68 | 729.5235 | 729523497.4
0.681 | 729.5417 | 729541709.6
0.682 | 729.5599 | 729559899.3
0.683 | 729.5781 | 729578066.7
0.684 | 729.5962 | 729596211.7
0.685 | 729.6143 | 729614334.5
0.686 | 729.6324 | 729632435.1
0.687 | 729.6505 | 729650513.5
0.688 | 729.6686 | 729668569.8
0.689 | 729.6866 | 729686604.1
0.69 | 729.7046 | 729704616.5
0.691 | 729.7226 | 729722606.8
0.692 | 729.7406 | 729740575.4
0.693 | 729.7585 | 729758522.0
0.694 | 729.7764 | 729776447.0
0.695 | 729.7944 | 729794350.2
0.696 | 729.8122 | 729812231.7
0.697 | 729.8301 | 729830091.6
0.698 | 729.8479 | 729847930.0
0.699 | 729.8657 | 729865746.9
0.7 | 729.8835 | 729883542.3
0.701 | 729.9013 | 729901316.4
0.702 | 729.9191 | 729919069.1
0.703 | 729.9368 | 729936800.5
0.704 | 729.9545 | 729954510.7
0.705 | 729.9722 | 729972199.6
0.706 | 729.9899 | 729989867.5
0.707 | 730.0075 | 730007514.3
0.708 | 730.0251 | 730025140.0
0.709 | 730.0427 | 730042744.7
0.71 | 730.0603 | 730060328.6
0.711 | 730.0779 | 730077891.5
0.712 | 730.0954 | 730095433.6
0.713 | 730.113 | 730112954.9
0.714 | 730.1305 | 730130455.5
0.715 | 730.1479 | 730147935.5
0.716 | 730.1654 | 730165394.8
0.717 | 730.1828 | 730182833.5
0.718 | 730.2003 | 730200251.7
0.719 | 730.2176 | 730217649.4
0.72 | 730.235 | 730235026.6
0.721 | 730.2524 | 730252383.5
0.722 | 730.2697 | 730269720.1
0.723 | 730.287 | 730287036.4
0.724 | 730.3043 | 730304332.4
0.725 | 730.3216 | 730321608.2
0.726 | 730.3389 | 730338863.9
0.727 | 730.3561 | 730356099.5
0.728 | 730.3733 | 730373315.1
0.729 | 730.3905 | 730390510.7
0.73 | 730.4077 | 730407686.3
0.731 | 730.4248 | 730424842.0
0.732 | 730.442 | 730441977.8
0.733 | 730.4591 | 730459093.9
0.734 | 730.4762 | 730476190.2
0.735 | 730.4933 | 730493266.7
0.736 | 730.5103 | 730510323.6
0.737 | 730.5274 | 730527360.9
0.738 | 730.5444 | 730544378.6
0.739 | 730.5614 | 730561376.7
0.74 | 730.5784 | 730578355.4
0.741 | 730.5953 | 730595314.6
0.742 | 730.6123 | 730612254.5
0.743 | 730.6292 | 730629175.0
0.744 | 730.6461 | 730646076.1
0.745 | 730.663 | 730662958.0
0.746 | 730.6798 | 730679820.7
0.747 | 730.6967 | 730696664.3
0.748 | 730.7135 | 730713488.7
0.749 | 730.7303 | 730730294.0
0.75 | 730.7471 | 730747080.3
0.751 | 730.7638 | 730763847.6
0.752 | 730.7806 | 730780595.9
0.753 | 730.7973 | 730797325.3
0.754 | 730.814 | 730814035.9
0.755 | 730.8307 | 730830727.6
0.756 | 730.8474 | 730847400.6
0.757 | 730.8641 | 730864054.8
0.758 | 730.8807 | 730880690.4
0.759 | 730.8973 | 730897307.3
0.76 | 730.9139 | 730913905.5
0.761 | 730.9305 | 730930485.3
0.762 | 730.947 | 730947046.5
0.763 | 730.9636 | 730963589.2
0.764 | 730.9801 | 730980113.5
0.765 | 730.9966 | 730996619.3
0.766 | 731.0131 | 731013106.9
0.767 | 731.0296 | 731029576.1
0.768 | 731.046 | 731046027.0
0.769 | 731.0625 | 731062459.8
0.77 | 731.0789 | 731078874.3
0.771 | 731.0953 | 731095270.7
0.772 | 731.1116 | 731111648.9
0.773 | 731.128 | 731128009.2
0.774 | 731.1444 | 731144351.3
0.775 | 731.1607 | 731160675.5
0.776 | 731.177 | 731176981.8
0.777 | 731.1933 | 731193270.2
0.778 | 731.2095 | 731209540.6
0.779 | 731.2258 | 731225793.3
0.78 | 731.242 | 731242028.2
0.781 | 731.2582 | 731258245.3
0.782 | 731.2744 | 731274444.8
0.783 | 731.2906 | 731290626.5
0.784 | 731.3068 | 731306790.7
0.785 | 731.3229 | 731322937.2
0.786 | 731.3391 | 731339066.2
0.787 | 731.3552 | 731355177.7
0.788 | 731.3713 | 731371271.7
0.789 | 731.3873 | 731387348.3
0.79 | 731.4034 | 731403407.5
0.791 | 731.4194 | 731419449.4
0.792 | 731.4355 | 731435473.9
0.793 | 731.4515 | 731451481.1
0.794 | 731.4675 | 731467471.1
0.795 | 731.4834 | 731483443.9
0.796 | 731.4994 | 731499399.6
0.797 | 731.5153 | 731515338.1
0.798 | 731.5313 | 731531259.5
0.799 | 731.5472 | 731547163.8
0.8 | 731.5631 | 731563051.2
0.801 | 731.5789 | 731578921.5
0.802 | 731.5948 | 731594775.0
0.803 | 731.6106 | 731610611.5
0.804 | 731.6264 | 731626431.1
0.805 | 731.6422 | 731642233.9
0.806 | 731.658 | 731658020.0
0.807 | 731.6738 | 731673789.2
0.808 | 731.6895 | 731689541.8
0.809 | 731.7053 | 731705277.6
0.81 | 731.721 | 731720996.8
0.811 | 731.7367 | 731736699.4
0.812 | 731.7524 | 731752385.4
0.813 | 731.7681 | 731768054.9
0.814 | 731.7837 | 731783707.8
0.815 | 731.7993 | 731799344.3
0.816 | 731.815 | 731814964.4
0.817 | 731.8306 | 731830568.0
0.818 | 731.8462 | 731846155.3
0.819 | 731.8617 | 731861726.3
0.82 | 731.8773 | 731877280.9
0.821 | 731.8928 | 731892819.3
0.822 | 731.9083 | 731908341.5
0.823 | 731.9238 | 731923847.4
0.824 | 731.9393 | 731939337.2
0.825 | 731.9548 | 731954810.9
0.826 | 731.9703 | 731970268.5
0.827 | 731.9857 | 731985710.0
0.828 | 732.0011 | 732001135.6
0.829 | 732.0165 | 732016545.1
0.83 | 732.0319 | 732031938.7
0.831 | 732.0473 | 732047316.3
0.832 | 732.0627 | 732062678.1
0.833 | 732.078 | 732078024.0
0.834 | 732.0934 | 732093354.1
0.835 | 732.1087 | 732108668.4
0.836 | 732.124 | 732123966.9
0.837 | 732.1392 | 732139249.8
0.838 | 732.1545 | 732154516.9
0.839 | 732.1698 | 732169768.4
0.84 | 732.185 | 732185004.3
0.841 | 732.2002 | 732200224.5
0.842 | 732.2154 | 732215429.2
0.843 | 732.2306 | 732230618.4
0.844 | 732.2458 | 732245792.1
0.845 | 732.261 | 732260950.4
0.846 | 732.2761 | 732276093.2
0.847 | 732.2912 | 732291220.6
0.848 | 732.3063 | 732306332.6
0.849 | 732.3214 | 732321429.4
0.85 | 732.3365 | 732336510.8
0.851 | 732.3516 | 732351576.9
0.852 | 732.3666 | 732366627.8
0.853 | 732.3817 | 732381663.5
0.854 | 732.3967 | 732396684.0
0.855 | 732.4117 | 732411689.4
0.856 | 732.4267 | 732426679.7
0.857 | 732.4417 | 732441654.9
0.858 | 732.4566 | 732456615.0
0.859 | 732.4716 | 732471560.1
0.86 | 732.4865 | 732486490.2
0.861 | 732.5014 | 732501405.4
0.862 | 732.5163 | 732516305.6
0.863 | 732.5312 | 732531191.0
0.864 | 732.5461 | 732546061.4
0.865 | 732.5609 | 732560917.1
0.866 | 732.5758 | 732575757.9
0.867 | 732.5906 | 732590583.9
0.868 | 732.6054 | 732605395.2
0.869 | 732.6202 | 732620191.8
0.87 | 732.635 | 732634973.7
0.871 | 732.6497 | 732649741.0
0.872 | 732.6645 | 732664493.6
0.873 | 732.6792 | 732679231.6
0.874 | 732.694 | 732693955.0
0.875 | 732.7087 | 732708663.9
0.876 | 732.7234 | 732723358.3
0.877 | 732.738 | 732738038.2
0.878 | 732.7527 | 732752703.7
0.879 | 732.7674 | 732767354.7
0.88 | 732.782 | 732781991.4
0.881 | 732.7966 | 732796613.6
0.882 | 732.8112 | 732811221.6
0.883 | 732.8258 | 732825815.2
0.884 | 732.8404 | 732840394.6
0.885 | 732.855 | 732854959.6
0.886 | 732.8695 | 732869510.5
0.887 | 732.884 | 732884047.2
0.888 | 732.8986 | 732898569.7
0.889 | 732.9131 | 732913078.1
0.89 | 732.9276 | 732927572.4
0.891 | 732.9421 | 732942052.5
0.892 | 732.9565 | 732956518.7
0.893 | 732.971 | 732970970.8
0.894 | 732.9854 | 732985408.9
0.895 | 732.9998 | 732999833.0
0.896 | 733.0142 | 733014243.2
0.897 | 733.0286 | 733028639.5
0.898 | 733.043 | 733043021.9
0.899 | 733.0574 | 733057390.4
0.9 | 733.0717 | 733071745.1
0.901 | 733.0861 | 733086085.9
0.902 | 733.1004 | 733100413.0
0.903 | 733.1147 | 733114726.4
0.904 | 733.129 | 733129026.0
0.905 | 733.1433 | 733143311.9
0.906 | 733.1576 | 733157584.2
0.907 | 733.1718 | 733171842.8
0.908 | 733.1861 | 733186087.8
0.909 | 733.2003 | 733200319.1
0.91 | 733.2145 | 733214537.0
0.911 | 733.2287 | 733228741.3
0.912 | 733.2429 | 733242932.0
0.913 | 733.2571 | 733257109.3
0.914 | 733.2713 | 733271273.1
0.915 | 733.2854 | 733285423.5
0.916 | 733.2996 | 733299560.5
0.917 | 733.3137 | 733313684.1
0.918 | 733.3278 | 733327794.3
0.919 | 733.3419 | 733341891.2
0.92 | 733.356 | 733355974.8
0.921 | 733.37 | 733370045.1
0.922 | 733.3841 | 733384102.2
0.923 | 733.3981 | 733398146.0
0.924 | 733.4122 | 733412176.6
0.925 | 733.4262 | 733426194.1
0.926 | 733.4402 | 733440198.4
0.927 | 733.4542 | 733454189.5
0.928 | 733.4682 | 733468167.6
0.929 | 733.4821 | 733482132.6
0.93 | 733.4961 | 733496084.5
0.931 | 733.51 | 733510023.4
0.932 | 733.5239 | 733523949.3
0.933 | 733.5379 | 733537862.2
0.934 | 733.5518 | 733551762.1
0.935 | 733.5656 | 733565649.2
0.936 | 733.5795 | 733579523.3
0.937 | 733.5934 | 733593384.5
0.938 | 733.6072 | 733607232.9
0.939 | 733.6211 | 733621068.5
0.94 | 733.6349 | 733634891.2
0.941 | 733.6487 | 733648701.2
0.942 | 733.6625 | 733662498.4
0.943 | 733.6763 | 733676282.8
0.944 | 733.6901 | 733690054.6
0.945 | 733.7038 | 733703813.6
0.946 | 733.7176 | 733717560.0
0.947 | 733.7313 | 733731293.8
0.948 | 733.745 | 733745014.9
0.949 | 733.7587 | 733758723.5
0.95 | 733.7724 | 733772419.5
0.951 | 733.7861 | 733786102.9
0.952 | 733.7998 | 733799773.8
0.953 | 733.8134 | 733813432.2
0.954 | 733.8271 | 733827078.1
0.955 | 733.8407 | 733840711.6
0.956 | 733.8543 | 733854332.7
0.957 | 733.8679 | 733867941.3
0.958 | 733.8815 | 733881537.5
0.959 | 733.8951 | 733895121.4
0.96 | 733.9087 | 733908693.0
0.961 | 733.9223 | 733922252.2
0.962 | 733.9358 | 733935799.2
0.963 | 733.9493 | 733949333.9
0.964 | 733.9629 | 733962856.3
0.965 | 733.9764 | 733976366.5
0.966 | 733.9899 | 733989864.5
0.967 | 734.0034 | 734003350.4
0.968 | 734.0168 | 734016824.0
0.969 | 734.0303 | 734030285.6
0.97 | 734.0437 | 734043735.0
0.971 | 734.0572 | 734057172.3
0.972 | 734.0706 | 734070597.6
0.973 | 734.084 | 734084010.8
0.974 | 734.0974 | 734097412.0
0.975 | 734.1108 | 734110801.2
0.976 | 734.1242 | 734124178.4
0.977 | 734.1375 | 734137543.7
0.978 | 734.1509 | 734150897.0
0.979 | 734.1642 | 734164238.4
0.98 | 734.1776 | 734177567.9
0.981 | 734.1909 | 734190885.5
0.982 | 734.2042 | 734204191.3
0.983 | 734.2175 | 734217485.3
0.984 | 734.2308 | 734230767.4
0.985 | 734.244 | 734244037.8
0.986 | 734.2573 | 734257296.4
0.987 | 734.2705 | 734270543.3
0.988 | 734.2838 | 734283778.4
0.989 | 734.297 | 734297001.8
0.99 | 734.3102 | 734310213.6
0.991 | 734.3234 | 734323413.7
0.992 | 734.3366 | 734336602.1
0.993 | 734.3498 | 734349779.0
0.994 | 734.3629 | 734362944.2
0.995 | 734.3761 | 734376097.9
0.996 | 734.3892 | 734389240.0
0.997 | 734.4024 | 734402370.6
0.998 | 734.4155 | 734415489.7
0.999 | 734.4286 | 734428597.3
1 | 734.4417 | 734441693.4
1.001 | 734.4548 | 734454778.0
1.002 | 734.4679 | 734467851.2
1.003 | 734.4809 | 734480913.1
1.004 | 734.494 | 734493963.5
1.005 | 734.507 | 734507002.5
1.006 | 734.52 | 734520030.2
1.007 | 734.533 | 734533046.6
1.008 | 734.5461 | 734546051.7
1.009 | 734.559 | 734559045.4
1.01 | 734.572 | 734572027.9
1.011 | 734.585 | 734584999.2
1.012 | 734.598 | 734597959.2
1.013 | 734.6109 | 734610908.0
1.014 | 734.6238 | 734623845.6
1.015 | 734.6368 | 734636772.1
1.016 | 734.6497 | 734649687.4
1.017 | 734.6626 | 734662591.6
1.018 | 734.6755 | 734675484.6
1.019 | 734.6884 | 734688366.6
1.02 | 734.7012 | 734701237.5
1.021 | 734.7141 | 734714097.3
1.022 | 734.7269 | 734726946.1
1.023 | 734.7398 | 734739783.9
1.024 | 734.7526 | 734752610.7
1.025 | 734.7654 | 734765426.5
1.026 | 734.7782 | 734778231.3
1.027 | 734.791 | 734791025.3
1.028 | 734.8038 | 734803808.3
1.029 | 734.8166 | 734816580.4
1.03 | 734.8293 | 734829341.6
1.031 | 734.8421 | 734842091.9
1.032 | 734.8548 | 734854831.4
1.033 | 734.8676 | 734867560.1
1.034 | 734.8803 | 734880278.0
1.035 | 734.893 | 734892985.1
1.036 | 734.9057 | 734905681.4
1.037 | 734.9184 | 734918367.0
1.038 | 734.931 | 734931041.8
1.039 | 734.9437 | 734943705.9
1.04 | 734.9564 | 734956359.4
1.041 | 734.969 | 734969002.1
1.042 | 734.9816 | 734981634.2
1.043 | 734.9943 | 734994255.7
1.044 | 735.0069 | 735006866.5
1.045 | 735.0195 | 735019466.8
1.046 | 735.0321 | 735032056.4
1.047 | 735.0446 | 735044635.5
1.048 | 735.0572 | 735057204.0
1.049 | 735.0698 | 735069762.0
1.05 | 735.0823 | 735082309.5
1.051 | 735.0948 | 735094846.5
1.052 | 735.1074 | 735107373.0
1.053 | 735.1199 | 735119889.1
1.054 | 735.1324 | 735132394.7
1.055 | 735.1449 | 735144889.9
1.056 | 735.1574 | 735157374.7
1.057 | 735.1698 | 735169849.1
1.058 | 735.1823 | 735182313.1
1.059 | 735.1948 | 735194766.8
1.06 | 735.2072 | 735207210.1
1.061 | 735.2196 | 735219643.1
1.062 | 735.2321 | 735232065.9
1.063 | 735.2445 | 735244478.3
1.064 | 735.2569 | 735256880.5
1.065 | 735.2693 | 735269272.4
1.066 | 735.2817 | 735281654.1
1.067 | 735.294 | 735294025.6
1.068 | 735.3064 | 735306386.8
1.069 | 735.3187 | 735318737.9
1.07 | 735.3311 | 735331078.9
1.071 | 735.3434 | 735343409.7
1.072 | 735.3557 | 735355730.3
1.073 | 735.368 | 735368040.9
1.074 | 735.3803 | 735380341.3
1.075 | 735.3926 | 735392631.7
1.076 | 735.4049 | 735404912.0
1.077 | 735.4172 | 735417182.3
1.078 | 735.4294 | 735429442.6
1.079 | 735.4417 | 735441692.8
1.08 | 735.4539 | 735453933.0
1.081 | 735.4662 | 735466163.3
1.082 | 735.4784 | 735478383.6
1.083 | 735.4906 | 735490593.9
1.084 | 735.5028 | 735502794.4
1.085 | 735.515 | 735514984.9
1.086 | 735.5272 | 735527165.5
1.087 | 735.5393 | 735539336.3
1.088 | 735.5515 | 735551497.1
1.089 | 735.5636 | 735563648.2
1.09 | 735.5758 | 735575789.4
1.091 | 735.5879 | 735587920.8
1.092 | 735.6 | 735600042.4
1.093 | 735.6122 | 735612154.2
1.094 | 735.6243 | 735624256.2
1.095 | 735.6363 | 735636348.5
1.096 | 735.6484 | 735648431.1
1.097 | 735.6605 | 735660503.9
1.098 | 735.6726 | 735672567.1
1.099 | 735.6846 | 735684620.5
1.1 | 735.6967 | 735696664.3
1.101 | 735.7087 | 735708698.4
1.102 | 735.7207 | 735720722.9
1.103 | 735.7327 | 735732737.8
1.104 | 735.7447 | 735744743.1
1.105 | 735.7567 | 735756738.8
1.106 | 735.7687 | 735768724.9
1.107 | 735.7807 | 735780701.4
1.108 | 735.7927 | 735792668.4
1.109 | 735.8046 | 735804625.9
1.11 | 735.8166 | 735816573.8
1.111 | 735.8285 | 735828512.3
1.112 | 735.8404 | 735840441.2
1.113 | 735.8524 | 735852360.8
1.114 | 735.8643 | 735864270.8
1.115 | 735.8762 | 735876171.4
1.116 | 735.8881 | 735888062.6
1.117 | 735.8999 | 735899944.4
1.118 | 735.9118 | 735911816.8
1.119 | 735.9237 | 735923679.8
1.12 | 735.9355 | 735935533.5
1.121 | 735.9474 | 735947377.8
1.122 | 735.9592 | 735959212.8
1.123 | 735.971 | 735971038.5
1.124 | 735.9829 | 735982854.8
1.125 | 735.9947 | 735994661.9
1.126 | 736.0065 | 736006459.7
1.127 | 736.0182 | 736018248.3
1.128 | 736.03 | 736030027.6
1.129 | 736.0418 | 736041797.7
1.13 | 736.0536 | 736053558.6
1.131 | 736.0653 | 736065310.3
1.132 | 736.0771 | 736077052.7
1.133 | 736.0888 | 736088786.1
1.134 | 736.1005 | 736100510.2
1.135 | 736.1122 | 736112225.3
1.136 | 736.1239 | 736123931.2
1.137 | 736.1356 | 736135628.0
1.138 | 736.1473 | 736147315.7
1.139 | 736.159 | 736158994.3
1.14 | 736.1707 | 736170663.9
1.141 | 736.1823 | 736182324.4
1.142 | 736.194 | 736193975.9
1.143 | 736.2056 | 736205618.3
1.144 | 736.2173 | 736217251.7
1.145 | 736.2289 | 736228876.2
1.146 | 736.2405 | 736240491.6
1.147 | 736.2521 | 736252098.1
1.148 | 736.2637 | 736263695.7
1.149 | 736.2753 | 736275284.3
1.15 | 736.2869 | 736286864.0
1.151 | 736.2984 | 736298434.7
1.152 | 736.31 | 736309996.6
1.153 | 736.3215 | 736321549.6
1.154 | 736.3331 | 736333093.7
1.155 | 736.3446 | 736344629.0
1.156 | 736.3562 | 736356155.4
1.157 | 736.3677 | 736367673.0
1.158 | 736.3792 | 736379181.7
1.159 | 736.3907 | 736390681.7
1.16 | 736.4022 | 736402172.9
1.161 | 736.4137 | 736413655.3
1.162 | 736.4251 | 736425129.0
1.163 | 736.4366 | 736436593.9
1.164 | 736.4481 | 736448050.1
1.165 | 736.4595 | 736459497.6
1.166 | 736.4709 | 736470936.3
1.167 | 736.4824 | 736482366.4
1.168 | 736.4938 | 736493787.8
1.169 | 736.5052 | 736505200.5
1.17 | 736.5166 | 736516604.6
1.171 | 736.528 | 736528000.1
1.172 | 736.5394 | 736539386.9
1.173 | 736.5508 | 736550765.1
1.174 | 736.5621 | 736562134.7
1.175 | 736.5735 | 736573495.7
1.176 | 736.5848 | 736584848.2
1.177 | 736.5962 | 736596192.1
1.178 | 736.6075 | 736607527.4
1.179 | 736.6189 | 736618854.3
1.18 | 736.6302 | 736630172.6
1.181 | 736.6415 | 736641482.4
1.182 | 736.6528 | 736652783.7
1.183 | 736.6641 | 736664076.5
1.184 | 736.6754 | 736675360.8
1.185 | 736.6866 | 736686636.7
1.186 | 736.6979 | 736697904.2
1.187 | 736.7092 | 736709163.3
1.188 | 736.7204 | 736720413.9
1.189 | 736.7317 | 736731656.1
1.19 | 736.7429 | 736742889.9
1.191 | 736.7541 | 736754115.4
1.192 | 736.7653 | 736765332.5
1.193 | 736.7765 | 736776541.2
1.194 | 736.7877 | 736787741.6
1.195 | 736.7989 | 736798933.7
1.196 | 736.8101 | 736810117.4
1.197 | 736.8213 | 736821292.9
1.198 | 736.8325 | 736832460.1
1.199 | 736.8436 | 736843619.0
1.2 | 736.8548 | 736854769.6
1.201 | 736.8659 | 736865912.0
1.202 | 736.877 | 736877046.1
1.203 | 736.8882 | 736888172.1
1.204 | 736.8993 | 736899289.8
1.205 | 736.9104 | 736910399.3
1.206 | 736.9215 | 736921500.6
1.207 | 736.9326 | 736932593.7
1.208 | 736.9437 | 736943678.7
1.209 | 736.9548 | 736954755.5
1.21 | 736.9658 | 736965824.2
1.211 | 736.9769 | 736976884.8
1.212 | 736.9879 | 736987937.2
1.213 | 736.999 | 736998981.6
1.214 | 737.01 | 737010017.8
1.215 | 737.021 | 737021046.0
1.216 | 737.0321 | 737032066.1
1.217 | 737.0431 | 737043078.1
1.218 | 737.0541 | 737054082.1
1.219 | 737.0651 | 737065078.1
1.22 | 737.0761 | 737076066.1
1.221 | 737.087 | 737087046.0
1.222 | 737.098 | 737098018.0
1.223 | 737.109 | 737108982.0
1.224 | 737.1199 | 737119938.0
1.225 | 737.1309 | 737130886.0
1.226 | 737.1418 | 737141826.1
1.227 | 737.1528 | 737152758.2
1.228 | 737.1637 | 737163682.5
1.229 | 737.1746 | 737174598.8
1.23 | 737.1855 | 737185507.2
1.231 | 737.1964 | 737196407.7
1.232 | 737.2073 | 737207300.4
1.233 | 737.2182 | 737218185.2
1.234 | 737.2291 | 737229062.1
1.235 | 737.2399 | 737239931.2
1.236 | 737.2508 | 737250792.4
1.237 | 737.2616 | 737261645.9
1.238 | 737.2725 | 737272491.5
1.239 | 737.2833 | 737283329.3
1.24 | 737.2942 | 737294159.4
1.241 | 737.305 | 737304981.7
1.242 | 737.3158 | 737315796.2
1.243 | 737.3266 | 737326602.9
1.244 | 737.3374 | 737337401.9
1.245 | 737.3482 | 737348193.2
1.246 | 737.359 | 737358976.8
1.247 | 737.3698 | 737369752.7
1.248 | 737.3805 | 737380520.8
1.249 | 737.3913 | 737391281.3
1.25 | 737.402 | 737402034.1
1.251 | 737.4128 | 737412779.3
1.252 | 737.4235 | 737423516.8
1.253 | 737.4342 | 737434246.6
1.254 | 737.445 | 737444968.9
1.255 | 737.4557 | 737455683.5
1.256 | 737.4664 | 737466390.5
1.257 | 737.4771 | 737477089.9
1.258 | 737.4878 | 737487781.7
1.259 | 737.4985 | 737498466.0
1.26 | 737.5091 | 737509142.7
1.261 | 737.5198 | 737519811.8
1.262 | 737.5305 | 737530473.4
1.263 | 737.5411 | 737541127.5
1.264 | 737.5518 | 737551774.1
1.265 | 737.5624 | 737562413.1
1.266 | 737.573 | 737573044.7
1.267 | 737.5837 | 737583668.7
1.268 | 737.5943 | 737594285.3
1.269 | 737.6049 | 737604894.4
1.27 | 737.6155 | 737615496.1
1.271 | 737.6261 | 737626090.3
1.272 | 737.6367 | 737636677.1
1.273 | 737.6473 | 737647256.5
1.274 | 737.6578 | 737657828.4
1.275 | 737.6684 | 737668393.0
1.276 | 737.679 | 737678950.2
1.277 | 737.6895 | 737689500.0
1.278 | 737.7 | 737700042.4
1.279 | 737.7106 | 737710577.4
1.28 | 737.7211 | 737721105.1
1.281 | 737.7316 | 737731625.5
1.282 | 737.7421 | 737742138.5
1.283 | 737.7526 | 737752644.3
1.284 | 737.7631 | 737763142.7
1.285 | 737.7736 | 737773633.8
1.286 | 737.7841 | 737784117.7
1.287 | 737.7946 | 737794594.2
1.288 | 737.8051 | 737805063.5
1.289 | 737.8155 | 737815525.5
1.29 | 737.826 | 737825980.3
1.291 | 737.8364 | 737836427.9
1.292 | 737.8469 | 737846868.2
1.293 | 737.8573 | 737857301.4
1.294 | 737.8677 | 737867727.3
1.295 | 737.8781 | 737878146.0
1.296 | 737.8886 | 737888557.5
1.297 | 737.899 | 737898961.9
1.298 | 737.9094 | 737909359.1
1.299 | 737.9197 | 737919749.1
1.3 | 737.9301 | 737930132.0
1.301 | 737.9405 | 737940507.8
1.302 | 737.9509 | 737950876.4
1.303 | 737.9612 | 737961238.0
1.304 | 737.9716 | 737971592.4
1.305 | 737.9819 | 737981939.7
1.306 | 737.9923 | 737992280.0
1.307 | 738.0026 | 738002613.2
1.308 | 738.0129 | 738012939.3
1.309 | 738.0233 | 738023258.3
1.31 | 738.0336 | 738033570.3
1.311 | 738.0439 | 738043875.3
1.312 | 738.0542 | 738054173.3
1.313 | 738.0645 | 738064464.2
1.314 | 738.0747 | 738074748.1
1.315 | 738.085 | 738085025.1
1.316 | 738.0953 | 738095295.0
1.317 | 738.1056 | 738105558.0
1.318 | 738.1158 | 738115814.0
1.319 | 738.1261 | 738126063.0
1.32 | 738.1363 | 738136305.1
1.321 | 738.1465 | 738146540.3
1.322 | 738.1568 | 738156768.5
1.323 | 738.167 | 738166989.9
1.324 | 738.1772 | 738177204.3
1.325 | 738.1874 | 738187411.8
1.326 | 738.1976 | 738197612.4
1.327 | 738.2078 | 738207806.1
1.328 | 738.218 | 738217993.0
1.329 | 738.2282 | 738228173.0
1.33 | 738.2383 | 738238346.1
1.331 | 738.2485 | 738248512.4
1.332 | 738.2587 | 738258671.9
1.333 | 738.2688 | 738268824.6
1.334 | 738.279 | 738278970.4
1.335 | 738.2891 | 738289109.4
1.336 | 738.2992 | 738299241.7
1.337 | 738.3094 | 738309367.1
1.338 | 738.3195 | 738319485.8
1.339 | 738.3296 | 738329597.7
1.34 | 738.3397 | 738339702.8
1.341 | 738.3498 | 738349801.2
1.342 | 738.3599 | 738359892.8
1.343 | 738.37 | 738369977.8
1.344 | 738.3801 | 738380055.9
1.345 | 738.3901 | 738390127.4
1.346 | 738.4002 | 738400192.2
1.347 | 738.4103 | 738410250.3
1.348 | 738.4203 | 738420301.7
1.349 | 738.4303 | 738430346.4
1.35 | 738.4404 | 738440384.4
1.351 | 738.4504 | 738450415.8
1.352 | 738.4604 | 738460440.6
1.353 | 738.4705 | 738470458.7
1.354 | 738.4805 | 738480470.1
1.355 | 738.4905 | 738490475.0
1.356 | 738.5005 | 738500473.2
1.357 | 738.5105 | 738510464.8
1.358 | 738.5204 | 738520449.9
1.359 | 738.5304 | 738530428.3
1.36 | 738.5404 | 738540400.2
1.361 | 738.5504 | 738550365.5
1.362 | 738.5603 | 738560324.2
1.363 | 738.5703 | 738570276.4
1.364 | 738.5802 | 738580222.0
1.365 | 738.5902 | 738590161.1
1.366 | 738.6001 | 738600093.7
1.367 | 738.61 | 738610019.7
1.368 | 738.6199 | 738619939.3
1.369 | 738.6299 | 738629852.3
1.37 | 738.6398 | 738639758.9
1.371 | 738.6497 | 738649659.0
1.372 | 738.6596 | 738659552.6
1.373 | 738.6694 | 738669439.7
1.374 | 738.6793 | 738679320.4
1.375 | 738.6892 | 738689194.6
1.376 | 738.6991 | 738699062.4
1.377 | 738.7089 | 738708923.8
1.378 | 738.7188 | 738718778.7
1.379 | 738.7286 | 738728627.2
1.38 | 738.7385 | 738738469.4
1.381 | 738.7483 | 738748305.1
1.382 | 738.7581 | 738758134.4
1.383 | 738.768 | 738767957.4
1.384 | 738.7778 | 738777774.0
1.385 | 738.7876 | 738787584.2
1.386 | 738.7974 | 738797388.0
1.387 | 738.8072 | 738807185.6
1.388 | 738.817 | 738816976.7
1.389 | 738.8268 | 738826761.6
1.39 | 738.8365 | 738836540.1
1.391 | 738.8463 | 738846312.4
1.392 | 738.8561 | 738856078.3
1.393 | 738.8658 | 738865837.9
1.394 | 738.8756 | 738875591.2
1.395 | 738.8853 | 738885338.3
1.396 | 738.8951 | 738895079.1
1.397 | 738.9048 | 738904813.6
1.398 | 738.9145 | 738914541.8
1.399 | 738.9243 | 738924263.8
1.4 | 738.934 | 738933979.6
1.401 | 738.9437 | 738943689.2
1.402 | 738.9534 | 738953392.5
1.403 | 738.9631 | 738963089.6
1.404 | 738.9728 | 738972780.5
1.405 | 738.9825 | 738982465.2
1.406 | 738.9921 | 738992143.7
1.407 | 739.0018 | 739001816.1
1.408 | 739.0115 | 739011482.2
1.409 | 739.0211 | 739021142.2
1.41 | 739.0308 | 739030796.1
1.411 | 739.0404 | 739040443.7
1.412 | 739.0501 | 739050085.3
1.413 | 739.0597 | 739059720.7
1.414 | 739.0693 | 739069350.0
1.415 | 739.079 | 739078973.2
1.416 | 739.0886 | 739088590.2
1.417 | 739.0982 | 739098201.2
1.418 | 739.1078 | 739107806.0
1.419 | 739.1174 | 739117404.8
1.42 | 739.127 | 739126997.5
1.421 | 739.1366 | 739136584.1
1.422 | 739.1462 | 739146164.7
1.423 | 739.1557 | 739155739.2
1.424 | 739.1653 | 739165307.7
1.425 | 739.1749 | 739174870.1
1.426 | 739.1844 | 739184426.5
1.427 | 739.194 | 739193976.8
1.428 | 739.2035 | 739203521.2
1.429 | 739.2131 | 739213059.5
1.43 | 739.2226 | 739222591.9
1.431 | 739.2321 | 739232118.2
1.432 | 739.2416 | 739241638.6
1.433 | 739.2512 | 739251153.0
1.434 | 739.2607 | 739260661.4
1.435 | 739.2702 | 739270163.8
1.436 | 739.2797 | 739279660.3
1.437 | 739.2892 | 739289150.9
1.438 | 739.2986 | 739298635.5
1.439 | 739.3081 | 739308114.2
1.44 | 739.3176 | 739317586.9
1.441 | 739.3271 | 739327053.8
1.442 | 739.3365 | 739336514.7
1.443 | 739.346 | 739345969.7
1.444 | 739.3554 | 739355418.9
1.445 | 739.3649 | 739364862.1
1.446 | 739.3743 | 739374299.5
1.447 | 739.3837 | 739383731.0
1.448 | 739.3932 | 739393156.6
1.449 | 739.4026 | 739402576.4
1.45 | 739.412 | 739411990.3
1.451 | 739.4214 | 739421398.4
1.452 | 739.4308 | 739430800.6
1.453 | 739.4402 | 739440197.1
1.454 | 739.4496 | 739449587.7
1.455 | 739.459 | 739458972.4
1.456 | 739.4684 | 739468351.4
1.457 | 739.4777 | 739477724.6
1.458 | 739.4871 | 739487092.0
1.459 | 739.4965 | 739496453.6
1.46 | 739.5058 | 739505809.5
1.461 | 739.5152 | 739515159.5
1.462 | 739.5245 | 739524503.8
1.463 | 739.5338 | 739533842.4
1.464 | 739.5432 | 739543175.2
1.465 | 739.5525 | 739552502.2
1.466 | 739.5618 | 739561823.6
1.467 | 739.5711 | 739571139.2
1.468 | 739.5804 | 739580449.1
1.469 | 739.5898 | 739589753.2
1.47 | 739.5991 | 739599051.7
1.471 | 739.6083 | 739608344.5
1.472 | 739.6176 | 739617631.6
1.473 | 739.6269 | 739626913.0
1.474 | 739.6362 | 739636188.7
1.475 | 739.6455 | 739645458.7
1.476 | 739.6547 | 739654723.1
1.477 | 739.664 | 739663981.9
1.478 | 739.6732 | 739673235.0
1.479 | 739.6825 | 739682482.4
1.48 | 739.6917 | 739691724.2
1.481 | 739.701 | 739700960.4
1.482 | 739.7102 | 739710191.0
1.483 | 739.7194 | 739719416.0
1.484 | 739.7286 | 739728635.3
1.485 | 739.7378 | 739737849.1
1.486 | 739.7471 | 739747057.2
1.487 | 739.7563 | 739756259.8
1.488 | 739.7655 | 739765456.8
1.489 | 739.7746 | 739774648.2
1.49 | 739.7838 | 739783834.1
1.491 | 739.793 | 739793014.4
1.492 | 739.8022 | 739802189.2
1.493 | 739.8114 | 739811358.4
1.494 | 739.8205 | 739820522.1
1.495 | 739.8297 | 739829680.2
1.496 | 739.8388 | 739838832.8
1.497 | 739.848 | 739847980.0
1.498 | 739.8571 | 739857121.6
1.499 | 739.8663 | 739866257.6
1.5 | 739.8754 | 739875388.3
1.501 | 739.8845 | 739884513.4
1.502 | 739.8936 | 739893633.0
1.503 | 739.9027 | 739902747.1
1.504 | 739.9119 | 739911855.8
1.505 | 739.921 | 739920959.1
1.506 | 739.9301 | 739930056.8
1.507 | 739.9391 | 739939149.1
1.508 | 739.9482 | 739948236.0
1.509 | 739.9573 | 739957317.4
1.51 | 739.9664 | 739966393.5
1.511 | 739.9755 | 739975464.0
1.512 | 739.9845 | 739984529.2
1.513 | 739.9936 | 739993589.0
1.514 | 740.0026 | 740002643.3
1.515 | 740.0117 | 740011692.3
1.516 | 740.0207 | 740020735.9
1.517 | 740.0298 | 740029774.1
1.518 | 740.0388 | 740038806.9
1.519 | 740.0478 | 740047834.3
1.52 | 740.0569 | 740056856.4
1.521 | 740.0659 | 740065873.1
1.522 | 740.0749 | 740074884.5
1.523 | 740.0839 | 740083890.5
1.524 | 740.0929 | 740092891.2
1.525 | 740.1019 | 740101886.6
1.526 | 740.1109 | 740110876.6
1.527 | 740.1199 | 740119861.3
1.528 | 740.1288 | 740128840.7
1.529 | 740.1378 | 740137814.8
1.53 | 740.1468 | 740146783.6
1.531 | 740.1557 | 740155747.1
1.532 | 740.1647 | 740164705.3
1.533 | 740.1737 | 740173658.3
1.534 | 740.1826 | 740182606.0
1.535 | 740.1915 | 740191548.4
1.536 | 740.2005 | 740200485.5
1.537 | 740.2094 | 740209417.4
1.538 | 740.2183 | 740218344.0
1.539 | 740.2273 | 740227265.4
1.54 | 740.2362 | 740236181.6
1.541 | 740.2451 | 740245092.5
1.542 | 740.254 | 740253998.2
1.543 | 740.2629 | 740262898.7
1.544 | 740.2718 | 740271793.9
1.545 | 740.2807 | 740280684.0
1.546 | 740.2896 | 740289568.9
1.547 | 740.2984 | 740298448.6
1.548 | 740.3073 | 740307323.1
1.549 | 740.3162 | 740316192.4
1.55 | 740.3251 | 740325056.5
1.551 | 740.3339 | 740333915.5
1.552 | 740.3428 | 740342769.3
1.553 | 740.3516 | 740351618.0
1.554 | 740.3605 | 740360461.5
1.555 | 740.3693 | 740369299.8
1.556 | 740.3781 | 740378133.1
1.557 | 740.387 | 740386961.2
1.558 | 740.3958 | 740395784.1
1.559 | 740.4046 | 740404602.0
1.56 | 740.4134 | 740413414.7
1.561 | 740.4222 | 740422222.4
1.562 | 740.431 | 740431024.9
1.563 | 740.4398 | 740439822.3
1.564 | 740.4486 | 740448614.7
1.565 | 740.4574 | 740457401.9
1.566 | 740.4662 | 740466184.1
1.567 | 740.475 | 740474961.2
1.568 | 740.4837 | 740483733.3
1.569 | 740.4925 | 740492500.3
1.57 | 740.5013 | 740501262.2
1.571 | 740.51 | 740510019.1
1.572 | 740.5188 | 740518771.0
1.573 | 740.5275 | 740527517.8
1.574 | 740.5363 | 740536259.6
1.575 | 740.545 | 740544996.4
1.576 | 740.5537 | 740553728.1
1.577 | 740.5625 | 740562454.9
1.578 | 740.5712 | 740571176.6
1.579 | 740.5799 | 740579893.3
1.58 | 740.5886 | 740588605.1
1.581 | 740.5973 | 740597311.8
1.582 | 740.606 | 740606013.6
1.583 | 740.6147 | 740614710.4
1.584 | 740.6234 | 740623402.2
1.585 | 740.6321 | 740632089.1
1.586 | 740.6408 | 740640771.0
1.587 | 740.6494 | 740649447.9
1.588 | 740.6581 | 740658119.9
1.589 | 740.6668 | 740666787.0
1.59 | 740.6754 | 740675449.1
1.591 | 740.6841 | 740684106.3
1.592 | 740.6928 | 740692758.5
1.593 | 740.7014 | 740701405.9
1.594 | 740.71 | 740710048.3
1.595 | 740.7187 | 740718685.8
1.596 | 740.7273 | 740727318.5
1.597 | 740.7359 | 740735946.2
1.598 | 740.7446 | 740744569.0
1.599 | 740.7532 | 740753187.0
1.6 | 740.7618 | 740761800.0
1.601 | 740.7704 | 740770408.2
1.602 | 740.779 | 740779011.6
1.603 | 740.7876 | 740787610.0
1.604 | 740.7962 | 740796203.7
1.605 | 740.8048 | 740804792.4
1.606 | 740.8134 | 740813376.3
1.607 | 740.822 | 740821955.4
1.608 | 740.8305 | 740830529.6
1.609 | 740.8391 | 740839099.1
1.61 | 740.8477 | 740847663.6
1.611 | 740.8562 | 740856223.4
1.612 | 740.8648 | 740864778.4
1.613 | 740.8733 | 740873328.5
1.614 | 740.8819 | 740881873.9
1.615 | 740.8904 | 740890414.4
1.616 | 740.899 | 740898950.2
1.617 | 740.9075 | 740907481.2
1.618 | 740.916 | 740916007.4
1.619 | 740.9245 | 740924528.8
1.62 | 740.933 | 740933045.5
1.621 | 740.9416 | 740941557.4
1.622 | 740.9501 | 740950064.5
1.623 | 740.9586 | 740958566.9
1.624 | 740.9671 | 740967064.5
1.625 | 740.9756 | 740975557.4
1.626 | 740.984 | 740984045.6
1.627 | 740.9925 | 740992529.0
1.628 | 741.001 | 741001007.7
1.629 | 741.0095 | 741009481.7
1.63 | 741.018 | 741017951.0
1.631 | 741.0264 | 741026415.5
1.632 | 741.0349 | 741034875.4
1.633 | 741.0433 | 741043330.6
1.634 | 741.0518 | 741051781.0
1.635 | 741.0602 | 741060226.8
1.636 | 741.0687 | 741068667.9
1.637 | 741.0771 | 741077104.3
1.638 | 741.0855 | 741085536.1
1.639 | 741.094 | 741093963.2
1.64 | 741.1024 | 741102385.6
1.641 | 741.1108 | 741110803.3
1.642 | 741.1192 | 741119216.5
1.643 | 741.1276 | 741127624.9
1.644 | 741.136 | 741136028.7
1.645 | 741.1444 | 741144427.9
1.646 | 741.1528 | 741152822.5
1.647 | 741.1612 | 741161212.4
1.648 | 741.1696 | 741169597.8
1.649 | 741.178 | 741177978.5
1.65 | 741.1864 | 741186354.6
1.651 | 741.1947 | 741194726.0
1.652 | 741.2031 | 741203092.9
1.653 | 741.2115 | 741211455.2
1.654 | 741.2198 | 741219812.9
1.655 | 741.2282 | 741228166.1
1.656 | 741.2365 | 741236514.6
1.657 | 741.2449 | 741244858.6
1.658 | 741.2532 | 741253198.0
1.659 | 741.2615 | 741261532.8
1.66 | 741.2699 | 741269863.1
1.661 | 741.2782 | 741278188.8
1.662 | 741.2865 | 741286510.0
1.663 | 741.2948 | 741294826.7
1.664 | 741.3031 | 741303138.8
1.665 | 741.3114 | 741311446.3
1.666 | 741.3197 | 741319749.4
1.667 | 741.328 | 741328047.9
1.668 | 741.3363 | 741336341.9
1.669 | 741.3446 | 741344631.4
1.67 | 741.3529 | 741352916.4
1.671 | 741.3612 | 741361196.9
1.672 | 741.3695 | 741369472.8
1.673 | 741.3777 | 741377744.3
1.674 | 741.386 | 741386011.3
1.675 | 741.3943 | 741394273.9
1.676 | 741.4025 | 741402531.9
1.677 | 741.4108 | 741410785.5
1.678 | 741.419 | 741419034.6
1.679 | 741.4273 | 741427279.2
1.68 | 741.4355 | 741435519.4
1.681 | 741.4438 | 741443755.1
1.682 | 741.452 | 741451986.4
1.683 | 741.4602 | 741460213.2
1.684 | 741.4684 | 741468435.6
1.685 | 741.4767 | 741476653.6
1.686 | 741.4849 | 741484867.1
1.687 | 741.4931 | 741493076.2
1.688 | 741.5013 | 741501280.9
1.689 | 741.5095 | 741509481.2
1.69 | 741.5177 | 741517677.1
1.691 | 741.5259 | 741525868.5
1.692 | 741.5341 | 741534055.6
1.693 | 741.5422 | 741542238.3
1.694 | 741.5504 | 741550416.6
1.695 | 741.5586 | 741558590.5
1.696 | 741.5668 | 741566760.0
1.697 | 741.5749 | 741574925.1
1.698 | 741.5831 | 741583085.9
1.699 | 741.5912 | 741591242.3
1.7 | 741.5994 | 741599394.3
1.702 | 741.6157 | 741615685.4
1.704 | 741.632 | 741631959.0
1.706 | 741.6482 | 741648215.3
1.708 | 741.6645 | 741664454.2
1.71 | 741.6807 | 741680675.9
1.712 | 741.6969 | 741696880.4
1.714 | 741.7131 | 741713067.7
1.716 | 741.7292 | 741729237.7
1.718 | 741.7454 | 741745390.7
1.72 | 741.7615 | 741761526.6
1.722 | 741.7776 | 741777645.4
1.724 | 741.7937 | 741793747.2
1.726 | 741.8098 | 741809832.1
1.728 | 741.8259 | 741825900.0
1.73 | 741.842 | 741841950.9
1.732 | 741.858 | 741857985.1
1.734 | 741.874 | 741874002.3
1.736 | 741.89 | 741890002.8
1.738 | 741.906 | 741905986.6
1.74 | 741.922 | 741921953.6
1.742 | 741.9379 | 741937903.9
1.744 | 741.9538 | 741953837.5
1.746 | 741.9698 | 741969754.6
1.748 | 741.9857 | 741985655.0
1.75 | 742.0015 | 742001538.9
1.752 | 742.0174 | 742017406.3
1.754 | 742.0333 | 742033257.2
1.756 | 742.0491 | 742049091.7
1.758 | 742.0649 | 742064909.7
1.76 | 742.0807 | 742080711.4
1.762 | 742.0965 | 742096496.7
1.764 | 742.1123 | 742112265.8
1.766 | 742.128 | 742128018.5
1.768 | 742.1438 | 742143755.1
1.77 | 742.1595 | 742159475.4
1.772 | 742.1752 | 742175179.6
1.774 | 742.1909 | 742190867.6
1.776 | 742.2065 | 742206539.5
1.778 | 742.2222 | 742222195.3
1.78 | 742.2378 | 742237835.2
1.782 | 742.2535 | 742253459.0
1.784 | 742.2691 | 742269066.8
1.786 | 742.2847 | 742284658.8
1.788 | 742.3002 | 742300234.8
1.79 | 742.3158 | 742315794.9
1.792 | 742.3313 | 742331339.2
1.794 | 742.3469 | 742346867.7
1.796 | 742.3624 | 742362380.5
1.798 | 742.3779 | 742377877.5
1.8 | 742.3934 | 742393358.8
1.802 | 742.4088 | 742408824.4
1.804 | 742.4243 | 742424274.4
1.806 | 742.4397 | 742439708.8
1.808 | 742.4551 | 742455127.6
1.81 | 742.4705 | 742470530.9
1.812 | 742.4859 | 742485918.6
1.814 | 742.5013 | 742501290.9
1.816 | 742.5166 | 742516647.7
1.818 | 742.532 | 742531989.1
1.82 | 742.5473 | 742547315.2
1.822 | 742.5626 | 742562625.9
1.824 | 742.5779 | 742577921.2
1.826 | 742.5932 | 742593201.3
1.828 | 742.6085 | 742608466.1
1.83 | 742.6237 | 742623715.6
1.832 | 742.639 | 742638950.0
1.834 | 742.6542 | 742654169.2
1.836 | 742.6694 | 742669373.3
1.838 | 742.6846 | 742684562.3
1.84 | 742.6997 | 742699736.2
1.842 | 742.7149 | 742714895.0
1.844 | 742.73 | 742730038.9
1.846 | 742.7452 | 742745167.7
1.848 | 742.7603 | 742760281.6
1.85 | 742.7754 | 742775380.6
1.852 | 742.7905 | 742790464.7
1.854 | 742.8055 | 742805533.9
1.856 | 742.8206 | 742820588.3
1.858 | 742.8356 | 742835627.9
1.86 | 742.8507 | 742850652.7
1.862 | 742.8657 | 742865662.8
1.864 | 742.8807 | 742880658.2
1.866 | 742.8956 | 742895638.8
1.868 | 742.9106 | 742910604.8
1.87 | 742.9256 | 742925556.2
1.872 | 742.9405 | 742940493.0
1.874 | 742.9554 | 742955415.2
1.876 | 742.9703 | 742970322.9
1.878 | 742.9852 | 742985216.1
1.88 | 743.0001 | 743000094.8
1.882 | 743.015 | 743014959.0
1.884 | 743.0298 | 743029808.8
1.886 | 743.0446 | 743044644.2
1.888 | 743.0595 | 743059465.3
1.89 | 743.0743 | 743074272.0
1.892 | 743.0891 | 743089064.4
1.894 | 743.1038 | 743103842.5
1.896 | 743.1186 | 743118606.4
1.898 | 743.1334 | 743133356.0
1.9 | 743.1481 | 743148091.4
1.902 | 743.1628 | 743162812.7
1.904 | 743.1775 | 743177519.8
1.906 | 743.1922 | 743192212.8
1.908 | 743.2069 | 743206891.7
1.91 | 743.2216 | 743221556.6
1.912 | 743.2362 | 743236207.4
1.914 | 743.2508 | 743250844.2
1.916 | 743.2655 | 743265467.1
1.918 | 743.2801 | 743280076.0
1.92 | 743.2947 | 743294670.9
1.922 | 743.3093 | 743309252.0
1.924 | 743.3238 | 743323819.2
1.926 | 743.3384 | 743338372.5
1.928 | 743.3529 | 743352912.1
1.93 | 743.3674 | 743367437.8
1.932 | 743.3819 | 743381949.8
1.934 | 743.3964 | 743396448.1
1.936 | 743.4109 | 743410932.6
1.938 | 743.4254 | 743425403.5
1.94 | 743.4399 | 743439860.7
1.942 | 743.4543 | 743454304.2
1.944 | 743.4687 | 743468734.2
1.946 | 743.4832 | 743483150.6
1.948 | 743.4976 | 743497553.4
1.95 | 743.5119 | 743511942.7
1.952 | 743.5263 | 743526318.5
1.954 | 743.5407 | 743540680.8
1.956 | 743.555 | 743555029.7
1.958 | 743.5694 | 743569365.2
1.96 | 743.5837 | 743583687.2
1.962 | 743.598 | 743597995.9
1.964 | 743.6123 | 743612291.2
1.966 | 743.6266 | 743626573.3
1.968 | 743.6408 | 743640842.0
1.97 | 743.6551 | 743655097.4
1.972 | 743.6693 | 743669339.6
1.974 | 743.6836 | 743683568.6
1.976 | 743.6978 | 743697784.4
1.978 | 743.712 | 743711987.0
1.98 | 743.7262 | 743726176.5
1.982 | 743.7404 | 743740352.8
1.984 | 743.7545 | 743754516.1
1.986 | 743.7687 | 743768666.3
1.988 | 743.7828 | 743782803.4
1.99 | 743.7969 | 743796927.5
1.992 | 743.811 | 743811038.6
1.994 | 743.8251 | 743825136.7
1.996 | 743.8392 | 743839221.9
1.998 | 743.8533 | 743853294.2
2 | 743.8674 | 743867353.6
2.005 | 743.9024 | 743902445.7
2.01 | 743.9375 | 743937457.7
2.015 | 743.9724 | 743972390.0
2.02 | 744.0072 | 744007242.9
2.025 | 744.042 | 744042016.8
2.03 | 744.0767 | 744076712.0
2.035 | 744.1113 | 744111329.0
2.04 | 744.1459 | 744145868.1
2.045 | 744.1803 | 744180329.6
2.05 | 744.2147 | 744214714.0
2.055 | 744.249 | 744249021.4
2.06 | 744.2833 | 744283252.4
2.065 | 744.3174 | 744317407.2
2.07 | 744.3515 | 744351486.2
2.075 | 744.3855 | 744385489.8
2.08 | 744.4194 | 744419418.2
2.085 | 744.4533 | 744453271.8
2.09 | 744.4871 | 744487051.0
2.095 | 744.5208 | 744520756.0
2.1 | 744.5544 | 744554387.3
2.105 | 744.5879 | 744587945.1
2.11 | 744.6214 | 744621429.8
2.115 | 744.6548 | 744654841.6
2.12 | 744.6882 | 744688181.0
2.125 | 744.7214 | 744721448.2
2.13 | 744.7546 | 744754643.5
2.135 | 744.7878 | 744787767.3
2.14 | 744.8208 | 744820819.9
2.145 | 744.8538 | 744853801.6
2.15 | 744.8867 | 744886712.7
2.155 | 744.9196 | 744919553.5
2.16 | 744.9523 | 744952324.3
2.165 | 744.985 | 744985025.4
2.17 | 745.0177 | 745017657.2
2.175 | 745.0502 | 745050219.8
2.18 | 745.0827 | 745082713.7
2.185 | 745.1151 | 745115139.1
2.19 | 745.1475 | 745147496.3
2.195 | 745.1798 | 745179785.6
2.2 | 745.212 | 745212007.3
2.205 | 745.2442 | 745244161.6
2.21 | 745.2762 | 745276248.9
2.215 | 745.3083 | 745308269.5
2.22 | 745.3402 | 745340223.6
2.225 | 745.3721 | 745372111.5
2.23 | 745.4039 | 745403933.5
2.235 | 745.4357 | 745435689.8
2.24 | 745.4674 | 745467380.8
2.245 | 745.499 | 745499006.7
2.25 | 745.5306 | 745530567.8
2.255 | 745.5621 | 745562064.4
2.26 | 745.5935 | 745593496.7
2.265 | 745.6249 | 745624864.9
2.27 | 745.6562 | 745656169.5
2.275 | 745.6874 | 745687410.5
2.28 | 745.7186 | 745718588.4
2.285 | 745.7497 | 745749703.2
2.29 | 745.7808 | 745780755.4
2.295 | 745.8117 | 745811745.2
2.3 | 745.8427 | 745842672.7
2.305 | 745.8735 | 745873538.4
2.31 | 745.9043 | 745904342.3
2.315 | 745.9351 | 745935084.8
2.32 | 745.9658 | 745965766.2
2.325 | 745.9964 | 745996386.6
2.33 | 746.0269 | 746026946.3
2.335 | 746.0574 | 746057445.6
2.34 | 746.0879 | 746087884.7
2.345 | 746.1183 | 746118263.9
2.35 | 746.1486 | 746148583.3
2.355 | 746.1788 | 746178843.3
2.36 | 746.209 | 746209044.0
2.365 | 746.2392 | 746239185.7
2.37 | 746.2693 | 746269268.6
2.375 | 746.2993 | 746299293.1
2.38 | 746.3293 | 746329259.2
2.385 | 746.3592 | 746359167.2
2.39 | 746.389 | 746389017.4
2.395 | 746.4188 | 746418810.0
2.4 | 746.4485 | 746448545.2
2.405 | 746.4782 | 746478223.2
2.41 | 746.5078 | 746507844.3
2.415 | 746.5374 | 746537408.7
2.42 | 746.5669 | 746566916.6
2.425 | 746.5964 | 746596368.2
2.43 | 746.6258 | 746625763.7
2.435 | 746.6551 | 746655103.5
2.44 | 746.6844 | 746684387.5
2.445 | 746.7136 | 746713616.2
2.45 | 746.7428 | 746742789.7
2.455 | 746.7719 | 746771908.2
2.46 | 746.801 | 746800971.9
2.465 | 746.83 | 746829981.1
2.47 | 746.8589 | 746858935.9
2.475 | 746.8878 | 746887836.5
2.48 | 746.9167 | 746916683.2
2.485 | 746.9455 | 746945476.2
2.49 | 746.9742 | 746974215.6
2.495 | 747.0029 | 747002901.7
2.5 | 747.0315 | 747031534.7
2.505 | 747.0601 | 747060114.8
2.51 | 747.0886 | 747088642.1
2.515 | 747.1171 | 747117116.9
2.52 | 747.1455 | 747145539.3
2.525 | 747.1739 | 747173909.7
2.53 | 747.2022 | 747202228.0
2.535 | 747.2305 | 747230494.6
2.54 | 747.2587 | 747258709.7
2.545 | 747.2869 | 747286873.4
2.55 | 747.315 | 747314985.9
2.555 | 747.343 | 747343047.5
2.56 | 747.3711 | 747371058.2
2.565 | 747.399 | 747399018.3
2.57 | 747.4269 | 747426928.0
2.575 | 747.4548 | 747454787.5
2.58 | 747.4826 | 747482596.9
2.585 | 747.5104 | 747510356.4
2.59 | 747.5381 | 747538066.2
2.595 | 747.5657 | 747565726.6
2.6 | 747.5933 | 747593337.6
2.605 | 747.6209 | 747620899.4
2.61 | 747.6484 | 747648412.3
2.615 | 747.6759 | 747675876.4
2.62 | 747.7033 | 747703291.8
2.625 | 747.7307 | 747730658.8
2.63 | 747.758 | 747757977.6
2.635 | 747.7852 | 747785248.2
2.64 | 747.8125 | 747812471.0
2.645 | 747.8396 | 747839645.9
2.65 | 747.8668 | 747866773.3
2.655 | 747.8939 | 747893853.3
2.66 | 747.9209 | 747920886.0
2.665 | 747.9479 | 747947871.7
2.67 | 747.9748 | 747974810.4
2.675 | 748.0017 | 748001702.5
2.68 | 748.0285 | 748028547.9
2.685 | 748.0553 | 748055346.9
2.69 | 748.0821 | 748082099.7
2.695 | 748.1088 | 748108806.3
2.7 | 748.1355 | 748135467.1
2.705 | 748.1621 | 748162082.1
2.71 | 748.1887 | 748188651.5
2.715 | 748.2152 | 748215175.4
2.72 | 748.2417 | 748241654.0
2.725 | 748.2681 | 748268087.5
2.73 | 748.2945 | 748294476.1
2.735 | 748.3208 | 748320819.8
2.74 | 748.3471 | 748347118.9
2.745 | 748.3734 | 748373373.4
2.75 | 748.3996 | 748399583.6
2.755 | 748.4257 | 748425749.6
2.76 | 748.4519 | 748451871.5
2.765 | 748.4779 | 748477949.6
2.77 | 748.504 | 748503983.9
2.775 | 748.53 | 748529974.5
2.78 | 748.5559 | 748555921.8
2.785 | 748.5818 | 748581825.7
2.79 | 748.6077 | 748607686.5
2.795 | 748.6335 | 748633504.2
2.8 | 748.6593 | 748659279.1
2.805 | 748.685 | 748685011.3
2.81 | 748.7107 | 748710700.9
2.815 | 748.7363 | 748736348.1
2.82 | 748.762 | 748761953.0
2.825 | 748.7875 | 748787515.7
2.83 | 748.813 | 748813036.4
2.835 | 748.8385 | 748838515.3
2.84 | 748.864 | 748863952.4
2.845 | 748.8893 | 748889347.9
2.85 | 748.9147 | 748914702.0
2.855 | 748.94 | 748940014.8
2.86 | 748.9653 | 748965286.4
2.865 | 748.9905 | 748990517.0
2.87 | 749.0157 | 749015706.7
2.875 | 749.0409 | 749040855.6
2.88 | 749.066 | 749065963.8
2.885 | 749.091 | 749091031.6
2.89 | 749.1161 | 749116059.0
2.895 | 749.141 | 749141046.2
2.9 | 749.166 | 749165993.3
2.905 | 749.1909 | 749190900.4
2.91 | 749.2158 | 749215767.6
2.915 | 749.2406 | 749240595.2
2.92 | 749.2654 | 749265383.1
2.925 | 749.2901 | 749290131.7
2.93 | 749.3148 | 749314840.8
2.935 | 749.3395 | 749339510.8
2.94 | 749.3641 | 749364141.8
2.945 | 749.3887 | 749388733.7
2.95 | 749.4133 | 749413286.9
2.955 | 749.4378 | 749437801.3
2.96 | 749.4623 | 749462277.2
2.965 | 749.4867 | 749486714.7
2.97 | 749.5111 | 749511113.8
2.975 | 749.5355 | 749535474.7
2.98 | 749.5598 | 749559797.5
2.985 | 749.5841 | 749584082.4
2.99 | 749.6083 | 749608329.4
2.995 | 749.6325 | 749632538.8
3 | 749.6567 | 749656710.5