## Sheet1
displacement,mm | force,kN | force,N
0 | 0.00416753 | 4.16753
0.020001 | 1.43707 | 1437.07
0.0400051 | 2.90051 | 2900.51
0.0599947 | 4.43098 | 4430.98
0.0799874 | 5.68307 | 5683.07
0.0999767 | 7.27963 | 7279.63
0.119945 | 8.61698 | 8616.98
0.139913 | 10.175 | 10175
0.159881 | 11.5251 | 11525.1
0.179849 | 12.2998 | 12299.8
0.199817 | 12.6968 | 12696.8
0.219786 | 12.8387 | 12838.7
0.239754 | 12.8275 | 12827.5
0.259722 | 12.8022 | 12802.2
0.279687 | 12.7758 | 12775.8
0.299655 | 12.7456 | 12745.6
0.319623 | 12.7114 | 12711.4
0.339592 | 12.6732 | 12673.2
0.35956 | 12.6343 | 12634.3
0.379528 | 12.5968 | 12596.8
0.399572 | 12.5605 | 12560.5
0.419703 | 12.5259 | 12525.9
0.43983 | 12.4908 | 12490.8
0.459958 | 12.4529 | 12452.9
0.480089 | 12.4106 | 12410.6
0.500217 | 12.3659 | 12365.9
0.520442 | 12.3204 | 12320.4
0.540677 | 12.2743 | 12274.3
0.560908 | 12.2261 | 12226.1
0.581139 | 12.1785 | 12178.5
0.601373 | 12.1268 | 12126.8
0.621604 | 12.073 | 12073
0.641838 | 12.0174 | 12017.4
0.66207 | 11.9604 | 11960.4
0.682301 | 11.9009 | 11900.9
0.702535 | 11.8392 | 11839.2
0.722766 | 11.7755 | 11775.5
0.742997 | 11.7103 | 11710.3
0.763231 | 11.6438 | 11643.8
0.783462 | 11.5761 | 11576.1
0.803694 | 11.5067 | 11506.7
0.823928 | 11.4349 | 11434.9
0.844159 | 11.3613 | 11361.3
0.864393 | 11.2854 | 11285.4
0.884624 | 11.208 | 11208
0.904855 | 11.1288 | 11128.8
0.92509 | 11.0482 | 11048.2
0.945321 | 10.9658 | 10965.8
0.965385 | 10.4267 | 10426.7
0.985353 | 7.24281 | 7242.81
1.00521 | 9.89394 | 9893.94
1.02486 | 9.97195 | 9971.95
1.04503 | 10.4652 | 10465.2
1.0653 | 10.2949 | 10294.9
1.08514 | 10.3591 | 10359.1
1.10488 | 10.3378 | 10337.8
1.12461 | 10.1702 | 10170.2
1.14434 | 10.1498 | 10149.8
1.16408 | 9.97354 | 9973.54
1.18381 | 9.83476 | 9834.76
1.20354 | 9.8024 | 9802.4
1.22328 | 9.70417 | 9704.17
1.24301 | 9.67536 | 9675.36
1.26275 | 9.49222 | 9492.22
1.28248 | 9.45601 | 9456.01
1.30221 | 9.33581 | 9335.81
1.32194 | 9.28097 | 9280.97
1.34168 | 9.12608 | 9126.08
1.36141 | 9.00297 | 9002.97
1.38115 | 8.91964 | 8919.64
1.40089 | 8.83252 | 8832.52
1.42107 | 8.78948 | 8789.48
1.44144 | 8.6281 | 8628.1
1.46178 | 8.56506 | 8565.06
1.48213 | 8.44246 | 8442.46
1.50199 | 8.38517 | 8385.17
1.52177 | 8.28115 | 8281.15
1.54155 | 8.21825 | 8218.25
1.56134 | 8.12435 | 8124.35
1.58112 | 8.08645 | 8086.45
1.60042 | 8.01387 | 8013.87
1.62005 | 7.93625 | 7936.25
1.64082 | 7.86182 | 7861.82
1.66097 | 7.7759 | 7775.9
1.68081 | 7.70464 | 7704.64
1.70065 | 7.62386 | 7623.86
1.72049 | 7.57798 | 7577.98
1.73992 | 7.49722 | 7497.22
1.75912 | 7.42486 | 7424.86
1.77931 | 7.35074 | 7350.74
1.79995 | 7.31065 | 7310.65
1.82034 | 7.24198 | 7241.98
1.83964 | 7.17983 | 7179.83
1.8602 | 7.13479 | 7134.79
1.881 | 7.06473 | 7064.73
1.9018 | 6.98927 | 6989.27
1.9226 | 6.93863 | 6938.63
1.94336 | 6.90964 | 6909.64
1.96415 | 6.85576 | 6855.76
1.98494 | 6.7839 | 6783.9
2.00574 | 6.72736 | 6727.36