## Sheet1
displacement,mm | force,kN | force,N
0 | 0.00416753 | 4.16753
0.020001 | 1.43707 | 1437.07
0.0400051 | 2.90051 | 2900.51
0.0599947 | 4.43098 | 4430.98
0.0799874 | 5.68307 | 5683.07
0.0999767 | 7.27963 | 7279.63
0.119945 | 8.61698 | 8616.98
0.139913 | 10.175 | 10175
0.159881 | 11.5291 | 11529.1
0.179849 | 12.9938 | 12993.8
0.199817 | 14.4588 | 14458.8
0.219786 | 15.7551 | 15755.1
0.239754 | 17.3149 | 17314.9
0.259722 | 18.6059 | 18605.9
0.279687 | 20.101 | 20101
0.299655 | 21.5267 | 21526.7
0.319623 | 22.8096 | 22809.6
0.339592 | 23.8225 | 23822.5
0.35956 | 24.7181 | 24718.1
0.379528 | 25.5317 | 25531.7
0.399572 | 26.1521 | 26152.1
0.419703 | 26.3924 | 26392.4
0.43983 | 26.6381 | 26638.1
0.459958 | 26.6825 | 26682.5
0.480089 | 26.7082 | 26708.2
0.500213 | 26.722 | 26722
0.520237 | 26.734 | 26734
0.540265 | 26.7404 | 26740.4
0.56029 | 26.742 | 26742
0.580315 | 26.7409 | 26740.9
0.600342 | 26.7365 | 26736.5
0.620367 | 26.7302 | 26730.2
0.640395 | 26.7203 | 26720.3
0.660419 | 26.7081 | 26708.1
0.680444 | 26.694 | 26694
0.700472 | 26.6778 | 26677.8
0.720496 | 26.6596 | 26659.6
0.740521 | 26.6397 | 26639.7
0.760549 | 26.6179 | 26617.9
0.780574 | 26.5943 | 26594.3
0.800598 | 26.5688 | 26568.8
0.820626 | 26.5417 | 26541.7
0.840651 | 26.5128 | 26512.8
0.860678 | 26.482 | 26482
0.880703 | 26.4494 | 26449.4
0.900728 | 26.4151 | 26415.1
0.920755 | 26.3789 | 26378.9
0.94078 | 26.3411 | 26341.1
0.960805 | 26.3014 | 26301.4
0.980833 | 26.2597 | 26259.7
1.00086 | 26.2164 | 26216.4
1.02071 | 26.1702 | 26170.2
1.04054 | 26.1217 | 26121.7
1.06035 | 26.0716 | 26071.6
1.08018 | 26.0174 | 26017.4
1.09999 | 25.9614 | 25961.4
1.11981 | 25.9037 | 25903.7
1.13963 | 25.844 | 25844
1.15945 | 25.783 | 25783
1.17927 | 25.7204 | 25720.4
1.19909 | 25.6558 | 25655.8
1.21891 | 25.5892 | 25589.2
1.23931 | 25.5188 | 25518.8
1.25979 | 25.4459 | 25445.9
1.28002 | 25.3709 | 25370.9
1.30007 | 25.2935 | 25293.5
1.32013 | 25.2138 | 25213.8
1.34018 | 25.131 | 25131
1.36023 | 25.0446 | 25044.6
1.38029 | 24.9552 | 24955.2
1.40034 | 24.8626 | 24862.6
1.42039 | 24.7669 | 24766.9
1.44045 | 24.6684 | 24668.4
1.46049 | 24.5678 | 24567.8
1.48033 | 24.464 | 24464
1.50052 | 24.3558 | 24355.8
1.52038 | 24.2453 | 24245.3
1.54043 | 24.1301 | 24130.1
1.56041 | 24.012 | 24012
1.58007 | 23.8918 | 23891.8
1.5998 | 23.7672 | 23767.2
1.62036 | 23.6337 | 23633.7
1.64054 | 23.498 | 23498
1.66042 | 23.3601 | 23360.1
1.68011 | 23.2199 | 23219.9
1.69978 | 23.0741 | 23074.1
1.72034 | 22.9178 | 22917.8
1.7406 | 22.7593 | 22759.3
1.76038 | 22.5994 | 22599.4
1.77995 | 22.438 | 22438
1.79987 | 22.269 | 22269
1.8204 | 22.0899 | 22089.9
1.84074 | 21.9094 | 21909.4
1.86052 | 21.7279 | 21727.9
1.88005 | 21.5452 | 21545.2
1.89963 | 21.3579 | 21357.9
1.92028 | 21.1546 | 21154.6
1.94076 | 20.9501 | 20950.1
1.96068 | 20.7451 | 20745.1
1.98044 | 20.54 | 20540
1.99964 | 20.3354 | 20335.4