## Sheet1
displacement,mm | force,kN | force,N
0 | 0.00416753 | 4.16753
0.020001 | 1.43707 | 1437.07
0.0400051 | 2.90051 | 2900.51
0.0599947 | 4.43098 | 4430.98
0.0799874 | 5.68307 | 5683.07
0.0999768 | 7.26307 | 7263.07
0.119945 | 8.24848 | 8248.48
0.139913 | 9.05494 | 9054.94
0.159881 | 9.96334 | 9963.34
0.179849 | 10.5777 | 10577.7
0.199818 | 11.1905 | 11190.5
0.219786 | 11.742 | 11742
0.239754 | 12.1954 | 12195.4
0.259722 | 12.6231 | 12623.1
0.279687 | 12.9686 | 12968.6
0.299655 | 13.2982 | 13298.2
0.319624 | 13.5722 | 13572.2
0.339592 | 13.7872 | 13787.2
0.35956 | 13.9515 | 13951.5
0.379528 | 14.0871 | 14087.1
0.399572 | 14.2076 | 14207.6
0.419703 | 14.2952 | 14295.2
0.439831 | 14.3635 | 14363.5
0.459959 | 14.4301 | 14430.1
0.480089 | 14.4847 | 14484.7
0.500215 | 14.5279 | 14527.9
0.52024 | 14.5711 | 14571.1
0.540267 | 14.6101 | 14610.1
0.560292 | 14.6442 | 14644.2
0.580317 | 14.6744 | 14674.4
0.600344 | 14.7011 | 14701.1
0.620369 | 14.7249 | 14724.9
0.640397 | 14.7463 | 14746.3
0.660422 | 14.7658 | 14765.8
0.680446 | 14.7839 | 14783.9
0.700474 | 14.8 | 14800
0.720499 | 14.8135 | 14813.5
0.740523 | 14.8258 | 14825.8
0.760551 | 14.8369 | 14836.9
0.780576 | 14.846 | 14846
0.800601 | 14.854 | 14854
0.820628 | 14.8606 | 14860.6
0.840653 | 14.866 | 14866
0.860681 | 14.8702 | 14870.2
0.880705 | 14.8732 | 14873.2
0.90073 | 14.8751 | 14875.1
0.920758 | 14.8759 | 14875.9
0.940783 | 14.8756 | 14875.6
0.960807 | 14.8743 | 14874.3
0.980835 | 14.872 | 14872
1.00081 | 14.8687 | 14868.7
1.02063 | 14.8645 | 14864.5
1.04045 | 14.8593 | 14859.3
1.06027 | 14.8533 | 14853.3
1.08009 | 14.8464 | 14846.4
1.10022 | 14.8383 | 14838.3
1.1207 | 14.8288 | 14828.8
1.14118 | 14.818 | 14818
1.16166 | 14.8063 | 14806.3
1.18214 | 14.7937 | 14793.7
1.20262 | 14.7802 | 14780.2
1.2231 | 14.7658 | 14765.8
1.24358 | 14.7505 | 14750.5
1.264 | 14.7343 | 14734.3
1.28406 | 14.7172 | 14717.2
1.30411 | 14.6991 | 14699.1
1.32416 | 14.6801 | 14680.1
1.34422 | 14.6601 | 14660.1
1.36427 | 14.6393 | 14639.3
1.38432 | 14.6175 | 14617.5
1.40438 | 14.5949 | 14594.9
1.42443 | 14.5714 | 14571.4
1.44448 | 14.5468 | 14546.8
1.46454 | 14.5212 | 14521.2
1.48459 | 14.4947 | 14494.7
1.50464 | 14.4674 | 14467.4
1.52442 | 14.4389 | 14438.9
1.54405 | 14.4092 | 14409.2
1.56367 | 14.3781 | 14378.1
1.5833 | 14.3453 | 14345.3
1.60292 | 14.3118 | 14311.8
1.62255 | 14.2772 | 14277.2
1.64218 | 14.2415 | 14241.5
1.6618 | 14.2047 | 14204.7
1.68143 | 14.1669 | 14166.9
1.70106 | 14.1276 | 14127.6
1.72068 | 14.0868 | 14086.8
1.74031 | 14.0443 | 14044.3
1.75994 | 14.0003 | 14000.3
1.77956 | 13.9544 | 13954.4
1.79919 | 13.9066 | 13906.6
1.81882 | 13.857 | 13857
1.83844 | 13.8058 | 13805.8
1.85807 | 13.7527 | 13752.7
1.8777 | 13.6981 | 13698.1
1.89756 | 13.6401 | 13640.1
1.91814 | 13.5784 | 13578.4
1.93828 | 13.5152 | 13515.2
1.9583 | 13.4504 | 13450.4
1.97795 | 13.3847 | 13384.7
1.99743 | 13.3168 | 13316.8