## Sheet1
displacement,mm | force,kN | force,N
0 | 0.00416753 | 4.16753
0.020001 | 1.34957 | 1349.57
0.0400089 | 1.61752 | 1617.52
0.0600022 | 1.78241 | 1782.41
0.0799945 | 1.90958 | 1909.58
0.0999882 | 2.01327 | 2013.27
0.11996 | 2.09944 | 2099.44
0.139928 | 2.16794 | 2167.94
0.159896 | 2.21993 | 2219.93
0.179864 | 2.26688 | 2266.88
0.199832 | 2.3019 | 2301.9
0.2198 | 2.32703 | 2327.03
0.239768 | 2.34984 | 2349.84
0.259737 | 2.36812 | 2368.12
0.279702 | 2.38271 | 2382.71
0.29967 | 2.39459 | 2394.59
0.319638 | 2.40529 | 2405.29
0.339606 | 2.41507 | 2415.07
0.359574 | 2.42427 | 2424.27
0.379543 | 2.43287 | 2432.87
0.399586 | 2.44114 | 2441.14
0.419717 | 2.44895 | 2448.95
0.439845 | 2.45658 | 2456.58
0.459973 | 2.4639 | 2463.9
0.480104 | 2.47117 | 2471.17
0.500232 | 2.47827 | 2478.27
0.520263 | 2.48514 | 2485.14
0.540291 | 2.49179 | 2491.79
0.560315 | 2.49823 | 2498.23
0.58034 | 2.50463 | 2504.63
0.600368 | 2.51089 | 2510.89
0.620393 | 2.51697 | 2516.97
0.64042 | 2.52293 | 2522.93
0.660445 | 2.5288 | 2528.8
0.68047 | 2.53456 | 2534.56
0.700497 | 2.54021 | 2540.21
0.720522 | 2.54576 | 2545.76
0.740547 | 2.55122 | 2551.22
0.760575 | 2.55659 | 2556.59
0.780599 | 2.56188 | 2561.88
0.800624 | 2.5671 | 2567.1
0.820652 | 2.57221 | 2572.21
0.840676 | 2.57728 | 2577.28
0.860704 | 2.58226 | 2582.26
0.880729 | 2.58717 | 2587.17
0.900753 | 2.59202 | 2592.02
0.920781 | 2.5968 | 2596.8
0.940806 | 2.60153 | 2601.53
0.960831 | 2.60618 | 2606.18
0.980858 | 2.61079 | 2610.79
1.00088 | 2.61535 | 2615.35
1.02107 | 2.61983 | 2619.83
1.0413 | 2.62426 | 2624.26
1.06154 | 2.62865 | 2628.65
1.08177 | 2.63298 | 2632.98
1.102 | 2.63729 | 2637.29
1.12223 | 2.64153 | 2641.53
1.14247 | 2.64573 | 2645.73
1.1627 | 2.64989 | 2649.89
1.18293 | 2.65399 | 2653.99
1.20316 | 2.65806 | 2658.06
1.22339 | 2.66208 | 2662.08
1.24363 | 2.66608 | 2666.08
1.26386 | 2.67003 | 2670.03
1.28409 | 2.67395 | 2673.95
1.30432 | 2.67783 | 2677.83
1.32456 | 2.68165 | 2681.65
1.34479 | 2.68545 | 2685.45
1.365 | 2.6892 | 2689.2
1.38482 | 2.69292 | 2692.92
1.40463 | 2.69661 | 2696.61
1.42446 | 2.70026 | 2700.26
1.44427 | 2.70389 | 2703.89
1.46409 | 2.70748 | 2707.48
1.48391 | 2.71105 | 2711.05
1.50373 | 2.71459 | 2714.59
1.52355 | 2.71809 | 2718.09
1.54337 | 2.72156 | 2721.56
1.56319 | 2.72501 | 2725.01
1.58359 | 2.7285 | 2728.5
1.60407 | 2.732 | 2732
1.62455 | 2.73545 | 2735.45
1.64503 | 2.73888 | 2738.88
1.66551 | 2.74228 | 2742.28
1.68599 | 2.74565 | 2745.65
1.70647 | 2.74899 | 2748.99
1.72695 | 2.75231 | 2752.31
1.74743 | 2.75562 | 2755.62
1.76791 | 2.7589 | 2758.9
1.78839 | 2.76219 | 2762.19
1.80887 | 2.76543 | 2765.43
1.82935 | 2.76866 | 2768.66
1.84983 | 2.77185 | 2771.85
1.87031 | 2.77502 | 2775.02
1.89079 | 2.77817 | 2778.17
1.91127 | 2.78129 | 2781.29
1.93175 | 2.78437 | 2784.37
1.95223 | 2.78744 | 2787.44
1.97271 | 2.79046 | 2790.46
1.99319 | 2.79348 | 2793.48
2.01367 | 2.79647 | 2796.47