## Sheet1
displacement,mm | force,kN | force,N
0 | 0.00416753 | 4.16753
0.020001 | 1.43707 | 1437.07
0.0400051 | 2.90051 | 2900.51
0.0599947 | 4.43098 | 4430.98
0.0799874 | 5.1838 | 5183.8
0.0999811 | 5.56494 | 5564.94
0.119975 | 5.79991 | 5799.91
0.139949 | 6.02764 | 6027.64
0.159917 | 6.20641 | 6206.41
0.179885 | 6.36171 | 6361.71
0.199853 | 6.50993 | 6509.93
0.219822 | 6.62765 | 6627.65
0.23979 | 6.75383 | 6753.83
0.259758 | 6.86093 | 6860.93
0.279723 | 6.95726 | 6957.26
0.299691 | 7.04965 | 7049.65
0.319659 | 7.13919 | 7139.19
0.339628 | 7.22544 | 7225.44
0.359596 | 7.30674 | 7306.74
0.379564 | 7.38601 | 7386.01
0.399608 | 7.45923 | 7459.23
0.419738 | 7.52697 | 7526.97
0.439866 | 7.59409 | 7594.09
0.459994 | 7.66387 | 7663.87
0.480125 | 7.72614 | 7726.14
0.500253 | 7.78463 | 7784.63
0.520285 | 7.84701 | 7847.01
0.540312 | 7.90136 | 7901.36
0.560337 | 7.95913 | 7959.13
0.580362 | 8.01122 | 8011.22
0.60039 | 8.06509 | 8065.09
0.620414 | 8.11435 | 8114.35
0.640442 | 8.16569 | 8165.69
0.660467 | 8.21168 | 8211.68
0.680491 | 8.26069 | 8260.69
0.700519 | 8.3048 | 8304.8
0.720544 | 8.34972 | 8349.72
0.740569 | 8.39433 | 8394.33
0.760596 | 8.43507 | 8435.07
0.780621 | 8.47722 | 8477.22
0.800646 | 8.51884 | 8518.84
0.820673 | 8.55732 | 8557.32
0.840698 | 8.59585 | 8595.85
0.860726 | 8.6348 | 8634.8
0.88075 | 8.6721 | 8672.1
0.900775 | 8.70759 | 8707.59
0.920803 | 8.7428 | 8742.8
0.940828 | 8.77822 | 8778.22
0.960852 | 8.81296 | 8812.96
0.98088 | 8.84645 | 8846.45
1.0009 | 8.87895 | 8878.95
1.0211 | 8.91098 | 8910.98
1.04133 | 8.94291 | 8942.91
1.06156 | 8.97456 | 8974.56
1.0818 | 9.00567 | 9005.67
1.10203 | 9.036 | 9036
1.12226 | 9.06568 | 9065.68
1.14249 | 9.09476 | 9094.76
1.16273 | 9.12335 | 9123.35
1.18296 | 9.15152 | 9151.52
1.20319 | 9.17929 | 9179.29
1.22342 | 9.20673 | 9206.73
1.24366 | 9.23375 | 9233.75
1.26389 | 9.26041 | 9260.41
1.28412 | 9.28671 | 9286.71
1.30435 | 9.31256 | 9312.56
1.32458 | 9.33805 | 9338.05
1.34482 | 9.36306 | 9363.06
1.36505 | 9.38777 | 9387.77
1.38528 | 9.41208 | 9412.08
1.40551 | 9.43606 | 9436.06
1.42575 | 9.45969 | 9459.69
1.44598 | 9.48303 | 9483.03
1.46621 | 9.506 | 9506
1.48644 | 9.52868 | 9528.68
1.50667 | 9.55102 | 9551.02
1.52691 | 9.57307 | 9573.07
1.54714 | 9.5948 | 9594.8
1.56737 | 9.61627 | 9616.27
1.58705 | 9.63683 | 9636.83
1.60665 | 9.65702 | 9657.02
1.62625 | 9.677 | 9677
1.64585 | 9.6967 | 9696.7
1.66519 | 9.71623 | 9716.23
1.68439 | 9.73547 | 9735.47
1.70359 | 9.75453 | 9754.53
1.72279 | 9.77331 | 9773.31
1.74199 | 9.79185 | 9791.85
1.76119 | 9.81014 | 9810.14
1.78039 | 9.82818 | 9828.18
1.79959 | 9.84603 | 9846.03
1.81879 | 9.86365 | 9863.65
1.83799 | 9.88113 | 9881.13
1.85719 | 9.89837 | 9898.37
1.87639 | 9.91542 | 9915.42
1.89653 | 9.93307 | 9933.07
1.91701 | 9.95075 | 9950.75
1.93749 | 9.96823 | 9968.23
1.95797 | 9.98545 | 9985.45
1.97845 | 10.0025 | 10002.5
1.99893 | 10.0193 | 10019.3