## Sheet1
displacement,mm | force,kN | force,N
0 | 0.00416753 | 4.16753
0.020001 | 1.43707 | 1437.07
0.0400051 | 2.90051 | 2900.51
0.0599947 | 3.52007 | 3520.07
0.0799873 | 3.73894 | 3738.94
0.0999811 | 3.86735 | 3867.35
0.119975 | 3.94922 | 3949.22
0.139949 | 4.01783 | 4017.83
0.159917 | 4.06834 | 4068.34
0.179885 | 4.11362 | 4113.62
0.199853 | 4.15442 | 4154.42
0.219822 | 4.1942 | 4194.2
0.23979 | 4.2308 | 4230.8
0.259758 | 4.26478 | 4264.78
0.279723 | 4.29854 | 4298.54
0.299691 | 4.33018 | 4330.18
0.319659 | 4.3607 | 4360.7
0.339628 | 4.3905 | 4390.5
0.359596 | 4.41883 | 4418.83
0.379564 | 4.44653 | 4446.53
0.399608 | 4.47377 | 4473.77
0.419738 | 4.50019 | 4500.19
0.439866 | 4.52574 | 4525.74
0.459994 | 4.55091 | 4550.91
0.480125 | 4.57558 | 4575.58
0.500253 | 4.5997 | 4599.7
0.520461 | 4.62326 | 4623.26
0.540489 | 4.64625 | 4646.25
0.560513 | 4.66877 | 4668.77
0.580538 | 4.69094 | 4690.94
0.600566 | 4.71274 | 4712.74
0.620591 | 4.73415 | 4734.15
0.640618 | 4.75525 | 4755.25
0.660643 | 4.77602 | 4776.02
0.680668 | 4.79646 | 4796.46
0.700695 | 4.81658 | 4816.58
0.72072 | 4.83641 | 4836.41
0.740745 | 4.85587 | 4855.87
0.760772 | 4.87507 | 4875.07
0.780797 | 4.89404 | 4894.04
0.800822 | 4.91272 | 4912.72
0.82085 | 4.93119 | 4931.19
0.840874 | 4.94943 | 4949.43
0.860902 | 4.96743 | 4967.43
0.880927 | 4.98518 | 4985.18
0.900951 | 5.00275 | 5002.75
0.920979 | 5.02011 | 5020.11
0.941004 | 5.03724 | 5037.24
0.961029 | 5.05417 | 5054.17
0.981056 | 5.07088 | 5070.88
1.00108 | 5.08739 | 5087.39
1.02126 | 5.10377 | 5103.77
1.04149 | 5.11991 | 5119.91
1.06173 | 5.13591 | 5135.91
1.08196 | 5.15176 | 5151.76
1.10219 | 5.16743 | 5167.43
1.12242 | 5.18295 | 5182.95
1.14266 | 5.19829 | 5198.29
1.16289 | 5.21345 | 5213.45
1.18312 | 5.22846 | 5228.46
1.20335 | 5.24336 | 5243.36
1.22358 | 5.25807 | 5258.07
1.24382 | 5.27266 | 5272.66
1.26405 | 5.28708 | 5287.08
1.28428 | 5.30137 | 5301.37
1.30451 | 5.31554 | 5315.54
1.32475 | 5.32959 | 5329.59
1.34498 | 5.3435 | 5343.5
1.36521 | 5.35732 | 5357.32
1.38544 | 5.37101 | 5371.01
1.40567 | 5.38458 | 5384.58
1.42591 | 5.39803 | 5398.03
1.44573 | 5.4114 | 5411.4
1.46555 | 5.4246 | 5424.6
1.48537 | 5.4377 | 5437.7
1.50519 | 5.45071 | 5450.71
1.52501 | 5.46361 | 5463.61
1.54483 | 5.4764 | 5476.4
1.56464 | 5.48911 | 5489.11
1.58465 | 5.50183 | 5501.83
1.60513 | 5.51471 | 5514.71
1.62561 | 5.52748 | 5527.48
1.64609 | 5.54015 | 5540.15
1.66657 | 5.55274 | 5552.74
1.68705 | 5.56523 | 5565.23
1.70753 | 5.57761 | 5577.61
1.72801 | 5.58988 | 5589.88
1.74849 | 5.60208 | 5602.08
1.76897 | 5.6142 | 5614.2
1.78945 | 5.6262 | 5626.2
1.80993 | 5.63809 | 5638.09
1.83041 | 5.64989 | 5649.89
1.85089 | 5.66161 | 5661.61
1.87137 | 5.67321 | 5673.21
1.89185 | 5.68474 | 5684.74
1.91233 | 5.69616 | 5696.16
1.93281 | 5.7075 | 5707.5
1.95329 | 5.71877 | 5718.77
1.97377 | 5.72997 | 5729.97
1.99425 | 5.74109 | 5741.09
2.01473 | 5.75213 | 5752.13