## Sheet1
displacement,mm | force,kN | force,N
0 | 0.00416753 | 4.16753
0.020001 | 1.43707 | 1437.07
0.0400051 | 2.90051 | 2900.51
0.0599947 | 4.43098 | 4430.98
0.0799874 | 5.68307 | 5683.07
0.0999767 | 7.27963 | 7279.63
0.119945 | 8.61698 | 8616.98
0.139913 | 10.175 | 10175
0.159881 | 11.5291 | 11529.1
0.179849 | 12.9938 | 12993.8
0.199817 | 14.4588 | 14458.8
0.219786 | 15.7551 | 15755.1
0.239754 | 17.3149 | 17314.9
0.259722 | 18.6059 | 18605.9
0.279687 | 20.101 | 20101
0.299655 | 21.5276 | 21527.6
0.319623 | 22.8892 | 22889.2
0.339592 | 24.3673 | 24367.3
0.35956 | 25.6184 | 25618.4
0.379528 | 26.5271 | 26527.1
0.399572 | 27.2116 | 27211.6
0.419702 | 27.6908 | 27690.8
0.43983 | 27.7564 | 27756.4
0.459958 | 27.688 | 27688
0.480089 | 27.6325 | 27632.5
0.500212 | 27.5696 | 27569.6
0.520237 | 27.4914 | 27491.4
0.540265 | 27.4046 | 27404.6
0.560289 | 27.3197 | 27319.7
0.580314 | 27.2351 | 27235.1
0.600342 | 27.1467 | 27146.7
0.620366 | 27.0569 | 27056.9
0.640394 | 26.9614 | 26961.4
0.660419 | 26.8643 | 26864.3
0.680444 | 26.7603 | 26760.3
0.700471 | 26.6527 | 26652.7
0.720496 | 26.5403 | 26540.3
0.740521 | 26.42 | 26420
0.760548 | 26.2964 | 26296.4
0.780573 | 26.165 | 26165
0.800598 | 26.031 | 26031
0.820625 | 25.8878 | 25887.8
0.84065 | 25.7429 | 25742.9
0.860678 | 25.5932 | 25593.2
0.880703 | 25.4375 | 25437.5
0.900727 | 25.2774 | 25277.4
0.920755 | 25.1103 | 25110.3
0.94078 | 24.9434 | 24943.4
0.960804 | 24.7664 | 24766.4
0.980832 | 24.5861 | 24586.1
1.00086 | 24.399 | 24399
1.02104 | 24.2063 | 24206.3
1.04128 | 24.0117 | 24011.7
1.06151 | 23.8091 | 23809.1
1.08174 | 23.6033 | 23603.3
1.10188 | 28.2591 | 28259.1
1.12185 | 19.7697 | 19769.7
1.14181 | 11.4085 | 11408.5
1.16178 | 18.4569 | 18456.9
1.18169 | 22.55 | 22550
1.20115 | 23.8079 | 23807.9
1.22116 | 23.5012 | 23501.2
1.24142 | 22.1974 | 22197.4
1.2616 | 22.1422 | 22142.2
1.28133 | 22.5031 | 22503.1
1.30126 | 22.3499 | 22349.9
1.32147 | 21.9266 | 21926.6
1.34151 | 21.7876 | 21787.6
1.36134 | 21.5431 | 21543.1
1.3812 | 21.4664 | 21466.4
1.40142 | 21.0287 | 21028.7
1.42139 | 20.7001 | 20700.1
1.44141 | 20.4833 | 20483.3
1.46145 | 20.2621 | 20262.1
1.48148 | 20.0309 | 20030.9
1.50151 | 19.5683 | 19568.3
1.52153 | 19.3388 | 19338.8
1.54141 | 19.0132 | 19013.2
1.56142 | 18.9075 | 18907.5
1.58137 | 18.6158 | 18615.8
1.60126 | 18.3887 | 18388.7
1.62101 | 18.149 | 18149
1.64056 | 17.9047 | 17904.7
1.66105 | 17.5413 | 17541.3
1.6816 | 17.324 | 17324
1.70204 | 17.1484 | 17148.4
1.72194 | 16.9134 | 16913.4
1.74181 | 16.7439 | 16743.9
1.76133 | 16.5054 | 16505.4
1.78089 | 16.3496 | 16349.6
1.80097 | 16.1463 | 16146.3
1.82173 | 15.944 | 15944
1.84246 | 15.7194 | 15719.4
1.86257 | 15.5533 | 15553.3
1.88254 | 15.3554 | 15355.4
1.90245 | 15.1885 | 15188.5
1.92174 | 15.0502 | 15050.2
1.94106 | 14.924 | 14924
1.9603 | 14.7624 | 14762.4
1.98101 | 14.6006 | 14600.6
2.00199 | 14.4577 | 14457.7