## Sheet1
displacement,mm | force,kN | force,N
0 | 0.00416753 | 4.16753
0.020001 | 1.43707 | 1437.07
0.0400051 | 2.90051 | 2900.51
0.0599947 | 4.20395 | 4203.95
0.0799874 | 4.34135 | 4341.35
0.0999812 | 4.42994 | 4429.94
0.119975 | 4.50049 | 4500.49
0.139949 | 4.56027 | 4560.27
0.159917 | 4.63513 | 4635.13
0.179886 | 4.6853 | 4685.3
0.199854 | 4.73328 | 4733.28
0.219822 | 4.77917 | 4779.17
0.23979 | 4.8219 | 4821.9
0.259758 | 4.86096 | 4860.96
0.279723 | 4.89651 | 4896.51
0.299692 | 4.92998 | 4929.98
0.31966 | 4.96181 | 4961.81
0.339628 | 4.99113 | 4991.13
0.359596 | 5.01904 | 5019.04
0.379564 | 5.04542 | 5045.42
0.399608 | 5.07051 | 5070.51
0.419739 | 5.09444 | 5094.44
0.439867 | 5.11714 | 5117.14
0.459995 | 5.13883 | 5138.83
0.480126 | 5.15947 | 5159.47
0.500254 | 5.17919 | 5179.19
0.520476 | 5.19812 | 5198.12
0.54071 | 5.21627 | 5216.27
0.560941 | 5.23371 | 5233.71
0.581172 | 5.25051 | 5250.51
0.601406 | 5.26669 | 5266.69
0.621532 | 5.28233 | 5282.33
0.64156 | 5.29745 | 5297.45
0.661585 | 5.31211 | 5312.11
0.681609 | 5.32634 | 5326.34
0.701637 | 5.34015 | 5340.15
0.721662 | 5.35358 | 5353.58
0.741687 | 5.36665 | 5366.65
0.761714 | 5.37938 | 5379.38
0.781739 | 5.3918 | 5391.8
0.801764 | 5.4039 | 5403.9
0.821791 | 5.41574 | 5415.74
0.841816 | 5.42731 | 5427.31
0.861844 | 5.43861 | 5438.61
0.881869 | 5.44972 | 5449.72
0.901893 | 5.46056 | 5460.56
0.921921 | 5.47118 | 5471.18
0.941946 | 5.48161 | 5481.61
0.96197 | 5.49183 | 5491.83
0.981998 | 5.50186 | 5501.86
1.00202 | 5.51174 | 5511.74
1.02222 | 5.52145 | 5521.45
1.04245 | 5.53101 | 5531.01
1.06268 | 5.54039 | 5540.39
1.08292 | 5.54962 | 5549.62
1.10315 | 5.5587 | 5558.7
1.12338 | 5.56761 | 5567.61
1.14361 | 5.57641 | 5576.41
1.16384 | 5.58507 | 5585.07
1.18407 | 5.59363 | 5593.63
1.20431 | 5.60205 | 5602.05
1.22454 | 5.61036 | 5610.36
1.24477 | 5.61853 | 5618.53
1.26501 | 5.62661 | 5626.61
1.28524 | 5.63457 | 5634.57
1.30547 | 5.64244 | 5642.44
1.3257 | 5.65018 | 5650.18
1.34593 | 5.65781 | 5657.81
1.36617 | 5.66537 | 5665.37
1.3864 | 5.67282 | 5672.82
1.40663 | 5.68019 | 5680.19
1.42686 | 5.68746 | 5687.46
1.44709 | 5.69466 | 5694.66
1.46733 | 5.70176 | 5701.76
1.48756 | 5.70878 | 5708.78
1.50779 | 5.71572 | 5715.72
1.52803 | 5.72258 | 5722.58
1.54811 | 5.72934 | 5729.34
1.56792 | 5.73601 | 5736.01
1.5879 | 5.74265 | 5742.65
1.60838 | 5.74938 | 5749.38
1.62886 | 5.75603 | 5756.03
1.64934 | 5.76257 | 5762.57
1.66982 | 5.76903 | 5769.03
1.6903 | 5.77544 | 5775.44
1.71078 | 5.78174 | 5781.74
1.73126 | 5.78795 | 5787.95
1.75174 | 5.79412 | 5794.12
1.77222 | 5.80023 | 5800.23
1.7927 | 5.80627 | 5806.27
1.81318 | 5.81224 | 5812.24
1.83366 | 5.81815 | 5818.15
1.85414 | 5.82398 | 5823.98
1.87462 | 5.82974 | 5829.74
1.8951 | 5.83545 | 5835.45
1.91558 | 5.84109 | 5841.09
1.93606 | 5.84665 | 5846.65
1.95654 | 5.85218 | 5852.18
1.97702 | 5.85766 | 5857.66
1.9975 | 5.86307 | 5863.07
2.01798 | 5.86843 | 5868.43