## Sheet1
displacement,mm | force,kN | force,N
0 | 0.00416753 | 4.16753
0.020001 | 1.43707 | 1437.07
0.0400051 | 2.90051 | 2900.51
0.0599947 | 4.43098 | 4430.98
0.0799874 | 5.68307 | 5683.07
0.0999774 | 7.14695 | 7146.95
0.119946 | 7.9612 | 7961.2
0.139914 | 8.71161 | 8711.61
0.159882 | 9.14229 | 9142.29
0.17985 | 9.41883 | 9418.83
0.199818 | 9.56019 | 9560.19
0.219786 | 9.62574 | 9625.74
0.239755 | 9.68069 | 9680.69
0.259723 | 9.72817 | 9728.17
0.279688 | 9.77781 | 9777.81
0.299656 | 9.82335 | 9823.35
0.319624 | 9.86482 | 9864.82
0.339592 | 9.90453 | 9904.53
0.359561 | 9.94334 | 9943.34
0.379529 | 9.98102 | 9981.02
0.399572 | 10.0171 | 10017.1
0.419703 | 10.0521 | 10052.1
0.439831 | 10.0858 | 10085.8
0.459959 | 10.1189 | 10118.9
0.48009 | 10.1512 | 10151.2
0.500218 | 10.1824 | 10182.4
0.520442 | 10.2128 | 10212.8
0.540676 | 10.2427 | 10242.7
0.560907 | 10.2716 | 10271.6
0.581139 | 10.3001 | 10300.1
0.601373 | 10.328 | 10328
0.621604 | 10.3553 | 10355.3
0.641838 | 10.382 | 10382
0.662069 | 10.4082 | 10408.2
0.6823 | 10.434 | 10434
0.702535 | 10.4594 | 10459.4
0.722766 | 10.4843 | 10484.3
0.742997 | 10.5087 | 10508.7
0.763231 | 10.5329 | 10532.9
0.783462 | 10.5565 | 10556.5
0.803693 | 10.5799 | 10579.9
0.823928 | 10.6029 | 10602.9
0.844159 | 10.6256 | 10625.6
0.864393 | 10.6479 | 10647.9
0.884624 | 10.6698 | 10669.8
0.904779 | 10.6915 | 10691.5
0.924806 | 10.7129 | 10712.9
0.944831 | 10.7341 | 10734.1
0.964856 | 10.7549 | 10754.9
0.984883 | 10.7755 | 10775.5
1.00493 | 10.7958 | 10795.8
1.02516 | 10.8158 | 10815.8
1.0454 | 10.8357 | 10835.7
1.06563 | 10.8554 | 10855.4
1.08586 | 10.8748 | 10874.8
1.10609 | 10.894 | 10894
1.12632 | 10.913 | 10913
1.14656 | 10.9318 | 10931.8
1.16679 | 10.9504 | 10950.4
1.18702 | 10.9688 | 10968.8
1.20725 | 10.9871 | 10987.1
1.22749 | 11.0051 | 11005.1
1.24772 | 11.0229 | 11022.9
1.26795 | 11.0406 | 11040.6
1.28818 | 11.0581 | 11058.1
1.30842 | 11.0755 | 11075.5
1.32865 | 11.0926 | 11092.6
1.34888 | 11.1097 | 11109.7
1.36911 | 11.1265 | 11126.5
1.38934 | 11.1433 | 11143.3
1.40957 | 11.1598 | 11159.8
1.42981 | 11.1762 | 11176.2
1.45004 | 11.1924 | 11192.4
1.47027 | 11.2085 | 11208.5
1.49047 | 11.2245 | 11224.5
1.51029 | 11.2403 | 11240.3
1.53011 | 11.2559 | 11255.9
1.54993 | 11.2715 | 11271.5
1.56975 | 11.2869 | 11286.9
1.59015 | 11.3026 | 11302.6
1.61063 | 11.3182 | 11318.2
1.63111 | 11.3337 | 11333.7
1.65159 | 11.3491 | 11349.1
1.67207 | 11.3643 | 11364.3
1.69255 | 11.3794 | 11379.4
1.71303 | 11.3944 | 11394.4
1.73351 | 11.4093 | 11409.3
1.75399 | 11.424 | 11424
1.77447 | 11.4387 | 11438.7
1.79495 | 11.4532 | 11453.2
1.81543 | 11.4676 | 11467.6
1.83591 | 11.4819 | 11481.9
1.85639 | 11.4961 | 11496.1
1.87687 | 11.5101 | 11510.1
1.89735 | 11.5241 | 11524.1
1.91783 | 11.5379 | 11537.9
1.93831 | 11.5517 | 11551.7
1.95879 | 11.5653 | 11565.3
1.97927 | 11.5788 | 11578.8
1.99975 | 11.5922 | 11592.2
2.02023 | 11.6055 | 11605.5