## Sheet1
displacement,mm | force,kN | force,N
0 | 0.00416753 | 4.16753
0.020001 | 1.43707 | 1437.07
0.0400051 | 2.90051 | 2900.51
0.0599947 | 4.43098 | 4430.98
0.0799874 | 5.68307 | 5683.07
0.0999767 | 7.27963 | 7279.63
0.119945 | 8.61698 | 8616.98
0.139913 | 10.175 | 10175
0.159881 | 11.5291 | 11529.1
0.179849 | 12.8007 | 12800.7
0.199817 | 13.3573 | 13357.3
0.219786 | 13.8685 | 13868.5
0.239754 | 14.0638 | 14063.8
0.259722 | 14.1539 | 14153.9
0.279687 | 14.1915 | 14191.5
0.299655 | 14.211 | 14211
0.319623 | 14.2207 | 14220.7
0.339592 | 14.2274 | 14227.4
0.35956 | 14.2317 | 14231.7
0.379528 | 14.2355 | 14235.5
0.399572 | 14.2366 | 14236.6
0.419703 | 14.2371 | 14237.1
0.43983 | 14.2356 | 14235.6
0.459958 | 14.2339 | 14233.9
0.480089 | 14.2307 | 14230.7
0.500217 | 14.2267 | 14226.7
0.520444 | 14.2219 | 14221.9
0.540678 | 14.2162 | 14216.2
0.560909 | 14.2098 | 14209.8
0.58114 | 14.2025 | 14202.5
0.601375 | 14.1946 | 14194.6
0.621606 | 14.186 | 14186
0.64184 | 14.1766 | 14176.6
0.662071 | 14.1666 | 14166.6
0.682302 | 14.1559 | 14155.9
0.702536 | 14.1445 | 14144.5
0.722767 | 14.1324 | 14132.4
0.742999 | 14.1197 | 14119.7
0.763233 | 14.1064 | 14106.4
0.783464 | 14.0923 | 14092.3
0.803566 | 14.0775 | 14077.5
0.823594 | 14.0622 | 14062.2
0.843619 | 14.0463 | 14046.3
0.863646 | 14.0298 | 14029.8
0.883619 | 14.0125 | 14012.5
0.903437 | 13.9945 | 13994.5
0.923258 | 13.9758 | 13975.8
0.943076 | 13.9566 | 13956.6
0.962895 | 13.9367 | 13936.7
0.982716 | 13.9162 | 13916.2
1.00238 | 13.8949 | 13894.9
1.0223 | 13.8729 | 13872.9
1.04278 | 13.8495 | 13849.5
1.06312 | 13.8253 | 13825.3
1.08318 | 13.8004 | 13800.4
1.10323 | 13.7748 | 13774.8
1.12328 | 13.7483 | 13748.3
1.14334 | 13.721 | 13721
1.16339 | 13.6922 | 13692.2
1.18344 | 13.6622 | 13662.2
1.2035 | 13.6315 | 13631.5
1.22355 | 13.6001 | 13600.1
1.24361 | 13.5679 | 13567.9
1.26366 | 13.535 | 13535
1.28371 | 13.5009 | 13500.9
1.30377 | 13.466 | 13466
1.32382 | 13.43 | 13430
1.34387 | 13.3925 | 13392.5
1.36393 | 13.3534 | 13353.4
1.38398 | 13.313 | 13313
1.40403 | 13.2713 | 13271.3
1.42408 | 13.2284 | 13228.4
1.44414 | 13.1841 | 13184.1
1.46385 | 13.1386 | 13138.6
1.4841 | 13.0907 | 13090.7
1.50405 | 13.0416 | 13041.6
1.52391 | 12.9915 | 12991.5
1.54404 | 12.9389 | 12938.9
1.56408 | 12.8849 | 12884.9
1.58374 | 12.83 | 12830
1.60326 | 12.774 | 12774
1.62392 | 12.7133 | 12713.3
1.6441 | 12.6514 | 12651.4
1.66412 | 12.5887 | 12588.7
1.68381 | 12.525 | 12525
1.70324 | 12.4606 | 12460.6
1.72365 | 12.3912 | 12391.2
1.74402 | 12.3192 | 12319.2
1.76424 | 12.2466 | 12246.6
1.78397 | 12.1733 | 12173.3
1.80353 | 12.0991 | 12099.1
1.82326 | 12.0223 | 12022.3
1.84388 | 11.9405 | 11940.5
1.86421 | 11.8581 | 11858.1
1.88399 | 11.7758 | 11775.8
1.90362 | 11.6927 | 11692.7
1.92282 | 11.6096 | 11609.6
1.94355 | 11.519 | 11519
1.96403 | 11.4278 | 11427.8
1.98408 | 11.3367 | 11336.7
2.00392 | 11.2455 | 11245.5