## Sheet1
displacement,mm | force,kN | force,N
0 | 0.00416753 | 4.16753
0.020001 | 1.43707 | 1437.07
0.0400051 | 2.90051 | 2900.51
0.0599947 | 4.43098 | 4430.98
0.0799874 | 5.68307 | 5683.07
0.0999767 | 7.27963 | 7279.63
0.119945 | 8.61698 | 8616.98
0.139913 | 10.175 | 10175
0.159881 | 11.5291 | 11529.1
0.179849 | 12.9938 | 12993.8
0.199817 | 14.4588 | 14458.8
0.219786 | 15.7096 | 15709.6
0.239754 | 16.7992 | 16799.2
0.259722 | 17.6301 | 17630.1
0.279687 | 18.3727 | 18372.7
0.299655 | 18.855 | 18855
0.319623 | 19.0299 | 19029.9
0.339592 | 19.0399 | 19039.9
0.35956 | 18.9978 | 18997.8
0.379528 | 18.9484 | 18948.4
0.399572 | 18.9 | 18900
0.419703 | 18.8538 | 18853.8
0.43983 | 18.8072 | 18807.2
0.459958 | 18.758 | 18758
0.480089 | 18.7041 | 18704.1
0.500217 | 18.6456 | 18645.6
0.520243 | 18.5852 | 18585.2
0.540271 | 18.522 | 18522
0.560296 | 18.4591 | 18459.1
0.58032 | 18.391 | 18391
0.600348 | 18.3247 | 18324.7
0.620373 | 18.253 | 18253
0.6404 | 18.1789 | 18178.9
0.660425 | 18.0996 | 18099.6
0.68045 | 18.0202 | 18020.2
0.700477 | 17.9366 | 17936.6
0.720502 | 17.8509 | 17850.9
0.740527 | 17.7603 | 17760.3
0.760555 | 17.6678 | 17667.8
0.780579 | 17.5727 | 17572.7
0.800604 | 17.4739 | 17473.9
0.820632 | 17.3738 | 17373.8
0.840656 | 17.2689 | 17268.9
0.860684 | 17.1614 | 17161.4
0.880709 | 17.0497 | 17049.7
0.900734 | 16.9373 | 16937.3
0.920761 | 16.822 | 16822
0.940786 | 16.7031 | 16703.1
0.960811 | 16.5819 | 16581.9
0.980838 | 16.4566 | 16456.6
1.00086 | 16.3295 | 16329.5
1.02104 | 16.1982 | 16198.2
1.04105 | 13.8858 | 13885.8
1.06102 | 15.2695 | 15269.5
1.08098 | 14.9502 | 14950.2
1.10085 | 14.4068 | 14406.8
1.12061 | 15.1818 | 15181.8
1.14087 | 15.7922 | 15792.2
1.16112 | 15.26 | 15260
1.18085 | 15.3238 | 15323.8
1.20058 | 15.386 | 15386
1.22091 | 15.2744 | 15274.4
1.24094 | 15.1095 | 15109.5
1.26098 | 14.8459 | 14845.9
1.28066 | 14.7302 | 14730.2
1.30013 | 14.5895 | 14589.5
1.31962 | 14.363 | 14363
1.3391 | 14.2605 | 14260.5
1.35857 | 14.0469 | 14046.9
1.37806 | 13.8941 | 13894.1
1.39837 | 13.7149 | 13714.9
1.41873 | 13.5097 | 13509.7
1.4391 | 13.3788 | 13378.8
1.45946 | 13.2331 | 13233.1
1.47981 | 12.997 | 12997
1.50016 | 12.9505 | 12950.5
1.52016 | 12.7739 | 12773.9
1.53995 | 12.6156 | 12615.6
1.55974 | 12.4691 | 12469.1
1.57952 | 12.345 | 12345
1.59968 | 12.2129 | 12212.9
1.62079 | 12.0529 | 12052.9
1.64191 | 11.9021 | 11902.1
1.66174 | 11.7509 | 11750.9
1.68094 | 11.7144 | 11714.4
1.70015 | 11.5479 | 11547.9
1.71936 | 11.457 | 11457
1.74007 | 11.3202 | 11320.2
1.76121 | 11.2289 | 11228.9
1.78182 | 11.0829 | 11082.9
1.8018 | 10.9699 | 10969.9
1.82171 | 10.8542 | 10854.2
1.84157 | 10.7628 | 10762.8
1.86079 | 10.6758 | 10675.8
1.88002 | 10.5765 | 10576.5
1.89956 | 10.4846 | 10484.6
1.92035 | 10.3922 | 10392.2
1.94111 | 10.3152 | 10315.2
1.96187 | 10.2002 | 10200.2
1.98265 | 10.118 | 10118
2.00342 | 10.0288 | 10028.8