## Sheet1
displacement,mm | force,kN | force,N
0 | 0.00416753 | 4.16753
0.020001 | 1.43707 | 1437.07
0.0400051 | 2.90051 | 2900.51
0.0599947 | 4.43098 | 4430.98
0.0799874 | 5.43377 | 5433.77
0.0999811 | 6.08293 | 6082.93
0.119957 | 6.62905 | 6629.05
0.139926 | 7.07787 | 7077.87
0.159894 | 7.42395 | 7423.95
0.179862 | 7.69307 | 7693.07
0.19983 | 7.88132 | 7881.32
0.219798 | 8.00876 | 8008.76
0.239766 | 8.09017 | 8090.17
0.259734 | 8.16449 | 8164.49
0.2797 | 8.21144 | 8211.44
0.299668 | 8.25316 | 8253.16
0.319636 | 8.29241 | 8292.41
0.339604 | 8.32857 | 8328.57
0.359572 | 8.36242 | 8362.42
0.37954 | 8.39484 | 8394.84
0.399584 | 8.42456 | 8424.56
0.419715 | 8.45112 | 8451.12
0.439843 | 8.47791 | 8477.91
0.459971 | 8.50405 | 8504.05
0.480102 | 8.52752 | 8527.52
0.50023 | 8.55163 | 8551.63
0.520261 | 8.57359 | 8573.59
0.540289 | 8.59583 | 8595.83
0.560314 | 8.61654 | 8616.54
0.580338 | 8.63706 | 8637.06
0.600366 | 8.65677 | 8656.77
0.620391 | 8.67579 | 8675.79
0.640418 | 8.69453 | 8694.53
0.660443 | 8.71255 | 8712.55
0.680468 | 8.73011 | 8730.11
0.700495 | 8.74729 | 8747.29
0.72052 | 8.76399 | 8763.99
0.740545 | 8.78026 | 8780.26
0.760573 | 8.79616 | 8796.16
0.780597 | 8.81169 | 8811.69
0.800622 | 8.82684 | 8826.84
0.82065 | 8.84165 | 8841.65
0.840674 | 8.85614 | 8856.14
0.860702 | 8.87033 | 8870.33
0.880727 | 8.88421 | 8884.21
0.900752 | 8.89784 | 8897.84
0.920779 | 8.91116 | 8911.16
0.940804 | 8.9242 | 8924.2
0.960829 | 8.93699 | 8936.99
0.980856 | 8.94955 | 8949.55
1.00088 | 8.96189 | 8961.89
1.02105 | 8.97399 | 8973.99
1.04129 | 8.98589 | 8985.89
1.06152 | 8.99756 | 8997.56
1.08175 | 9.00902 | 9009.02
1.10198 | 9.02026 | 9020.26
1.12222 | 9.03131 | 9031.31
1.14245 | 9.04217 | 9042.17
1.16268 | 9.05285 | 9052.85
1.18291 | 9.06334 | 9063.34
1.20315 | 9.07364 | 9073.64
1.22338 | 9.08377 | 9083.77
1.24334 | 9.09373 | 9093.73
1.26316 | 9.10352 | 9103.52
1.28298 | 9.11314 | 9113.14
1.3028 | 9.1226 | 9122.6
1.32261 | 9.1319 | 9131.9
1.34243 | 9.14108 | 9141.08
1.36225 | 9.15008 | 9150.08
1.38207 | 9.15894 | 9158.94
1.40189 | 9.16767 | 9167.67
1.42171 | 9.17627 | 9176.27
1.44153 | 9.18473 | 9184.73
1.46135 | 9.19306 | 9193.06
1.48117 | 9.20125 | 9201.25
1.50099 | 9.20933 | 9209.33
1.52081 | 9.21726 | 9217.26
1.54063 | 9.22506 | 9225.06
1.56045 | 9.23274 | 9232.74
1.58084 | 9.24053 | 9240.53
1.60132 | 9.24822 | 9248.22
1.6218 | 9.2558 | 9255.8
1.64229 | 9.26326 | 9263.26
1.66276 | 9.27061 | 9270.61
1.68324 | 9.27785 | 9277.85
1.70372 | 9.28499 | 9284.99
1.72404 | 9.29199 | 9291.99
1.7441 | 9.29891 | 9298.91
1.76415 | 9.30571 | 9305.71
1.7842 | 9.31241 | 9312.41
1.80426 | 9.31901 | 9319.01
1.82431 | 9.32549 | 9325.49
1.84436 | 9.33189 | 9331.89
1.86442 | 9.33819 | 9338.19
1.88447 | 9.34439 | 9344.39
1.90452 | 9.3505 | 9350.5
1.92458 | 9.35653 | 9356.53
1.94463 | 9.36247 | 9362.47
1.96468 | 9.36832 | 9368.32
1.98474 | 9.37409 | 9374.09
2.00479 | 9.37977 | 9379.77