## Sheet1
displacement,mm | force,kN | force,N
0 | 0.00416753 | 4.16753
0.020001 | 1.43707 | 1437.07
0.0400051 | 2.90051 | 2900.51
0.0599947 | 4.43098 | 4430.98
0.0799874 | 5.68307 | 5683.07
0.0999767 | 7.27963 | 7279.63
0.119945 | 8.61698 | 8616.98
0.139913 | 10.175 | 10175
0.159881 | 11.5291 | 11529.1
0.179849 | 12.9938 | 12993.8
0.199817 | 14.4588 | 14458.8
0.219786 | 15.7551 | 15755.1
0.239754 | 17.3149 | 17314.9
0.259722 | 18.6033 | 18603.3
0.279687 | 19.8809 | 19880.9
0.299655 | 21.0395 | 21039.5
0.319623 | 21.9949 | 21994.9
0.339592 | 22.9586 | 22958.6
0.35956 | 23.8698 | 23869.8
0.379528 | 24.4834 | 24483.4
0.399572 | 25.0781 | 25078.1
0.419703 | 25.4155 | 25415.5
0.43983 | 25.6365 | 25636.5
0.459958 | 25.642 | 25642
0.480089 | 25.6059 | 25605.9
0.500213 | 25.5521 | 25552.1
0.520238 | 25.4931 | 25493.1
0.540266 | 25.4331 | 25433.1
0.56029 | 25.3718 | 25371.8
0.580315 | 25.3085 | 25308.5
0.600343 | 25.2414 | 25241.4
0.620367 | 25.1702 | 25170.2
0.640395 | 25.0956 | 25095.6
0.66042 | 25.019 | 25019
0.680445 | 24.94 | 24940
0.700472 | 24.8587 | 24858.7
0.720497 | 24.7712 | 24771.2
0.740522 | 24.6782 | 24678.2
0.760549 | 24.5813 | 24581.3
0.780574 | 24.4768 | 24476.8
0.800599 | 24.3672 | 24367.2
0.820627 | 24.2537 | 24253.7
0.840651 | 24.133 | 24133
0.860679 | 24.0069 | 24006.9
0.880704 | 23.8744 | 23874.4
0.900728 | 23.738 | 23738
0.920756 | 23.5932 | 23593.2
0.940781 | 23.4442 | 23444.2
0.960805 | 23.2872 | 23287.2
0.980833 | 23.1262 | 23126.2
1.00086 | 22.9595 | 22959.5
1.02104 | 22.7858 | 22785.8
1.04128 | 22.6085 | 22608.5
1.06151 | 22.4233 | 22423.3
1.08174 | 22.235 | 22235
1.10197 | 22.0398 | 22039.8
1.12218 | 24.1826 | 24182.6
1.14214 | 21.3319 | 21331.9
1.16211 | 18.2953 | 18295.3
1.18183 | 16.2842 | 16284.2
1.20154 | 19.0032 | 19003.2
1.22181 | 20.4607 | 20460.7
1.24201 | 20.5168 | 20516.8
1.26176 | 20.6684 | 20668.4
1.28164 | 20.3405 | 20340.5
1.30188 | 20.1588 | 20158.8
1.3219 | 19.9129 | 19912.9
1.34189 | 19.6993 | 19699.3
1.36169 | 19.6194 | 19619.4
1.38205 | 19.0784 | 19078.4
1.40225 | 18.94 | 18940
1.42232 | 18.6481 | 18648.1
1.44238 | 18.4 | 18400
1.46245 | 17.9849 | 17984.9
1.4825 | 17.7925 | 17792.5
1.5023 | 17.5626 | 17562.6
1.52234 | 17.3925 | 17392.5
1.54241 | 17.1264 | 17126.4
1.56225 | 16.8603 | 16860.3
1.58185 | 16.7392 | 16739.2
1.60136 | 16.3838 | 16383.8
1.62197 | 16.1944 | 16194.4
1.64245 | 15.9122 | 15912.2
1.66271 | 15.6924 | 15692.4
1.6826 | 15.457 | 15457
1.70244 | 15.2979 | 15297.9
1.7217 | 15.0589 | 15058.9
1.74099 | 14.885 | 14885
1.7614 | 14.6408 | 14640.8
1.78212 | 14.489 | 14489
1.8028 | 14.3141 | 14314.1
1.82278 | 14.0977 | 14097.7
1.84275 | 13.9669 | 13966.9
1.86246 | 13.7843 | 13784.3
1.88168 | 13.6204 | 13620.4
1.90098 | 13.473 | 13473
1.92072 | 13.3564 | 13356.4
1.94167 | 13.1549 | 13154.9
1.96263 | 13.0715 | 13071.5
1.98326 | 12.908 | 12908
2.00334 | 12.7918 | 12791.8