## Sheet1
displacement,mm | force,kN | force,N
0 | 0.00416753 | 4.16753
0.020001 | 1.43707 | 1437.07
0.0400051 | 2.90051 | 2900.51
0.0599947 | 4.43098 | 4430.98
0.0799874 | 5.68307 | 5683.07
0.0999767 | 7.27963 | 7279.63
0.119945 | 8.61698 | 8616.98
0.139913 | 10.175 | 10175
0.159881 | 11.5291 | 11529.1
0.179849 | 12.9938 | 12993.8
0.199817 | 14.4588 | 14458.8
0.219786 | 15.7342 | 15734.2
0.239754 | 16.8349 | 16834.9
0.259722 | 17.4095 | 17409.5
0.279687 | 18.0185 | 18018.5
0.299655 | 18.3917 | 18391.7
0.319623 | 18.7599 | 18759.9
0.339592 | 19.0212 | 19021.2
0.35956 | 19.1929 | 19192.9
0.379528 | 19.33 | 19330
0.399572 | 19.4074 | 19407.4
0.419702 | 19.4402 | 19440.2
0.43983 | 19.4302 | 19430.2
0.459958 | 19.4005 | 19400.5
0.480089 | 19.3567 | 19356.7
0.500217 | 19.306 | 19306
0.520243 | 19.2518 | 19251.8
0.54027 | 19.1948 | 19194.8
0.560295 | 19.1343 | 19134.3
0.58032 | 19.0652 | 19065.2
0.600347 | 18.9956 | 18995.6
0.620372 | 18.9189 | 18918.9
0.6404 | 18.8432 | 18843.2
0.660424 | 18.7586 | 18758.6
0.680449 | 18.6741 | 18674.1
0.700477 | 18.583 | 18583
0.720502 | 18.4928 | 18492.8
0.740526 | 18.3947 | 18394.7
0.760554 | 18.2938 | 18293.8
0.780579 | 18.19 | 18190
0.800604 | 18.0819 | 18081.9
0.820631 | 17.9736 | 17973.6
0.840656 | 17.8578 | 17857.8
0.860684 | 17.7411 | 17741.1
0.880708 | 17.6163 | 17616.3
0.900733 | 17.4922 | 17492.2
0.920761 | 17.3646 | 17364.6
0.940785 | 17.2319 | 17231.9
0.96081 | 17.0966 | 17096.6
0.980838 | 16.9544 | 16954.4
1.00086 | 16.8128 | 16812.8
1.02104 | 16.6657 | 16665.7
1.04127 | 16.5184 | 16518.4
1.0615 | 16.3637 | 16363.7
1.08162 | 11.853 | 11853
1.10159 | 14.4655 | 14465.5
1.12156 | 15.3735 | 15373.5
1.14132 | 15.2874 | 15287.4
1.16114 | 15.5748 | 15574.8
1.18141 | 15.5932 | 15593.2
1.20155 | 15.4763 | 15476.3
1.22128 | 15.2012 | 15201.2
1.24127 | 15.0196 | 15019.6
1.26141 | 14.7881 | 14788.1
1.28144 | 14.788 | 14788
1.30147 | 14.5834 | 14583.4
1.32138 | 14.4155 | 14415.5
1.34174 | 14.0185 | 14018.5
1.3621 | 13.9618 | 13961.8
1.38247 | 13.657 | 13657
1.40283 | 13.5973 | 13597.3
1.42319 | 13.2857 | 13285.7
1.44355 | 13.1712 | 13171.2
1.4639 | 12.8799 | 12879.9
1.48426 | 12.7522 | 12752.2
1.50463 | 12.5859 | 12585.9
1.52498 | 12.3783 | 12378.3
1.54534 | 12.3186 | 12318.6
1.56547 | 12.0595 | 12059.5
1.5848 | 11.9247 | 11924.7
1.6044 | 11.7614 | 11761.4
1.62469 | 11.6988 | 11698.8
1.64453 | 11.5052 | 11505.2
1.66423 | 11.3785 | 11378.5
1.68345 | 11.27 | 11270
1.70268 | 11.1747 | 11174.7
1.72189 | 11.0152 | 11015.2
1.74124 | 10.9113 | 10911.3
1.76185 | 10.7935 | 10793.5
1.78243 | 10.6816 | 10681.6
1.80303 | 10.5649 | 10564.9
1.82346 | 10.4386 | 10438.6
1.84337 | 10.3567 | 10356.7
1.86328 | 10.2502 | 10250.2
1.88269 | 10.178 | 10178
1.90195 | 10.0492 | 10049.2
1.9212 | 9.95532 | 9955.32
1.94043 | 9.86437 | 9864.37
1.95967 | 9.82349 | 9823.49
1.97919 | 9.70177 | 9701.77
1.99996 | 9.65661 | 9656.61