## Sheet1
displacement,mm | force,kN | force,N
0 | 0.00416753 | 4.16753
0.020001 | 1.43707 | 1437.07
0.0400051 | 2.90051 | 2900.51
0.0599947 | 4.43098 | 4430.98
0.0799874 | 5.68307 | 5683.07
0.0999767 | 7.27963 | 7279.63
0.119945 | 8.61698 | 8616.98
0.139913 | 10.175 | 10175
0.159881 | 11.5291 | 11529.1
0.179849 | 12.9377 | 12937.7
0.199817 | 14.0431 | 14043.1
0.219786 | 14.961 | 14961
0.239754 | 15.936 | 15936
0.259722 | 16.8588 | 16858.8
0.279687 | 17.5129 | 17512.9
0.299655 | 18.287 | 18287
0.319623 | 18.9159 | 18915.9
0.339592 | 19.4988 | 19498.8
0.35956 | 20.0186 | 20018.6
0.379528 | 20.4934 | 20493.4
0.399572 | 20.8806 | 20880.6
0.419703 | 21.2217 | 21221.7
0.43983 | 21.5359 | 21535.9
0.459958 | 21.7307 | 21730.7
0.480089 | 21.8837 | 21883.7
0.500214 | 21.9666 | 21966.6
0.520239 | 21.9811 | 21981.1
0.540267 | 21.9654 | 21965.4
0.560292 | 21.931 | 21931
0.580316 | 21.8883 | 21888.3
0.600344 | 21.8416 | 21841.6
0.620369 | 21.7919 | 21791.9
0.640396 | 21.7398 | 21739.8
0.660421 | 21.6857 | 21685.7
0.680446 | 21.6298 | 21629.8
0.700473 | 21.5715 | 21571.5
0.720498 | 21.5109 | 21510.9
0.740523 | 21.4473 | 21447.3
0.760551 | 21.3804 | 21380.4
0.780575 | 21.3088 | 21308.8
0.8006 | 21.2332 | 21233.2
0.820628 | 21.1544 | 21154.4
0.840652 | 21.0722 | 21072.2
0.86068 | 20.9833 | 20983.3
0.880705 | 20.8911 | 20891.1
0.90073 | 20.7959 | 20795.9
0.920757 | 20.6954 | 20695.4
0.940782 | 20.5897 | 20589.7
0.960807 | 20.4788 | 20478.8
0.980834 | 20.3652 | 20365.2
1.00086 | 20.2469 | 20246.9
1.02104 | 20.1252 | 20125.2
1.04128 | 19.998 | 19998
1.06151 | 19.8663 | 19866.3
1.08174 | 19.7299 | 19729.9
1.10197 | 19.5888 | 19588.8
1.12221 | 19.4437 | 19443.7
1.14244 | 19.2935 | 19293.5
1.16267 | 19.1389 | 19138.9
1.1829 | 18.9792 | 18979.2
1.20305 | 9.97228 | 9972.28
1.22302 | 19.0748 | 19074.8
1.24299 | 16.3389 | 16338.9
1.26287 | 18.1129 | 18112.9
1.28237 | 18.0498 | 18049.8
1.30263 | 17.1562 | 17156.2
1.3229 | 17.812 | 17812
1.34271 | 18.0606 | 18060.6
1.36244 | 17.7941 | 17794.1
1.38285 | 17.4014 | 17401.4
1.40289 | 17.3385 | 17338.5
1.42292 | 17.1745 | 17174.5
1.44264 | 17.1272 | 17127.2
1.463 | 16.6546 | 16654.6
1.48336 | 16.5722 | 16572.2
1.50372 | 16.2304 | 16230.4
1.52409 | 16.0297 | 16029.7
1.54445 | 15.8214 | 15821.4
1.56481 | 15.5101 | 15510.1
1.58517 | 15.3831 | 15383.1
1.60553 | 15.0424 | 15042.4
1.62589 | 14.9528 | 14952.8
1.64625 | 14.6478 | 14647.8
1.66661 | 14.5323 | 14532.3
1.68696 | 14.3101 | 14310.1
1.70681 | 14.1192 | 14119.2
1.72659 | 13.8662 | 13866.2
1.74705 | 13.7811 | 13781.1
1.76689 | 13.5356 | 13535.6
1.78673 | 13.3764 | 13376.4
1.80657 | 13.2028 | 13202.8
1.82641 | 13.0449 | 13044.9
1.84625 | 12.9143 | 12914.3
1.86646 | 12.7485 | 12748.5
1.88658 | 12.5879 | 12587.9
1.90649 | 12.439 | 12439
1.9264 | 12.3119 | 12311.9
1.94607 | 12.1684 | 12168.4
1.96528 | 12.1071 | 12107.1
1.9845 | 11.9266 | 11926.6
2.00372 | 11.7846 | 11784.6