## Sheet1
displacement,mm | force,kN | force,N
0 | 0.00416753 | 4.16753
0.020001 | 1.43707 | 1437.07
0.0400051 | 2.90051 | 2900.51
0.0599947 | 4.43098 | 4430.98
0.0799874 | 5.68307 | 5683.07
0.0999811 | 6.85724 | 6857.24
0.119975 | 6.9509 | 6950.9
0.139949 | 7.05262 | 7052.62
0.159917 | 7.09699 | 7096.99
0.179885 | 7.15202 | 7152.02
0.199853 | 7.17938 | 7179.38
0.219821 | 7.21898 | 7218.98
0.239789 | 7.24175 | 7241.75
0.259758 | 7.27684 | 7276.84
0.279723 | 7.29844 | 7298.44
0.299691 | 7.32014 | 7320.14
0.319659 | 7.34337 | 7343.37
0.339627 | 7.365 | 7365
0.359595 | 7.38553 | 7385.53
0.379564 | 7.40516 | 7405.16
0.399607 | 7.42402 | 7424.02
0.419738 | 7.44192 | 7441.92
0.439866 | 7.45905 | 7459.05
0.459994 | 7.47559 | 7475.59
0.480125 | 7.49155 | 7491.55
0.500253 | 7.50695 | 7506.95
0.520475 | 7.52179 | 7521.79
0.540709 | 7.53618 | 7536.18
0.56094 | 7.54999 | 7549.99
0.581172 | 7.56339 | 7563.39
0.601406 | 7.57637 | 7576.37
0.621637 | 7.58892 | 7588.92
0.641871 | 7.60109 | 7601.09
0.662102 | 7.61296 | 7612.96
0.682333 | 7.62448 | 7624.48
0.702567 | 7.63563 | 7635.63
0.722799 | 7.64644 | 7646.44
0.74303 | 7.65693 | 7656.93
0.763264 | 7.66711 | 7667.11
0.783495 | 7.67699 | 7676.99
0.803726 | 7.68661 | 7686.61
0.82396 | 7.69596 | 7695.96
0.844192 | 7.70503 | 7705.03
0.864426 | 7.71383 | 7713.83
0.884657 | 7.72239 | 7722.39
0.904888 | 7.73073 | 7730.73
0.925122 | 7.73882 | 7738.82
0.945353 | 7.74667 | 7746.67
0.965585 | 7.75434 | 7754.34
0.985819 | 7.76177 | 7761.77
1.00605 | 7.76897 | 7768.97
1.02628 | 7.77598 | 7775.98
1.04652 | 7.78278 | 7782.78
1.06675 | 7.78939 | 7789.39
1.08698 | 7.79579 | 7795.79
1.10721 | 7.802 | 7802
1.12744 | 7.80805 | 7808.05
1.14768 | 7.8139 | 7813.9
1.16791 | 7.81957 | 7819.57
1.18814 | 7.82505 | 7825.05
1.20837 | 7.83035 | 7830.35
1.2286 | 7.83549 | 7835.49
1.24884 | 7.84045 | 7840.45
1.26896 | 7.84524 | 7845.24
1.28878 | 7.84988 | 7849.88
1.3086 | 7.85433 | 7854.33
1.32842 | 7.85863 | 7858.63
1.34824 | 7.86278 | 7862.78
1.36806 | 7.86674 | 7866.74
1.38788 | 7.87055 | 7870.55
1.4077 | 7.8742 | 7874.2
1.42752 | 7.87772 | 7877.72
1.44734 | 7.88108 | 7881.08
1.46716 | 7.88427 | 7884.27
1.48698 | 7.88731 | 7887.31
1.50679 | 7.89022 | 7890.22
1.52662 | 7.89298 | 7892.98
1.54643 | 7.89558 | 7895.58
1.56625 | 7.89802 | 7898.02
1.58665 | 7.90038 | 7900.38
1.60713 | 7.90261 | 7902.61
1.62761 | 7.90469 | 7904.69
1.64809 | 7.9066 | 7906.6
1.66857 | 7.90838 | 7908.38
1.68874 | 7.90999 | 7909.99
1.70879 | 7.91145 | 7911.45
1.72885 | 7.91275 | 7912.75
1.7489 | 7.91391 | 7913.91
1.76895 | 7.91494 | 7914.94
1.78901 | 7.91579 | 7915.79
1.80906 | 7.91655 | 7916.55
1.82912 | 7.91714 | 7917.14
1.84917 | 7.91762 | 7917.62
1.86922 | 7.91791 | 7917.91
1.88928 | 7.91806 | 7918.06
1.90933 | 7.91807 | 7918.07
1.92938 | 7.91794 | 7917.94
1.94944 | 7.91766 | 7917.66
1.96949 | 7.91723 | 7917.23
1.98954 | 7.9166 | 7916.6
2.00953 | 7.91584 | 7915.84